## Worksheet 1
| wt % | Range |  | SD | Standards and lines
|  | Min | Max
Ag | 23.46 | 23.14 | 23.94 | 0.34 | metal(syn.) AgLα
Cu | 29.53 | 29.32 | 29.74 | 0.18 | chalcopyrite(nat.) CuKα
Mn | 0.031 | 0.02 | 0.04 | 0.01 | hauerite(syn.) MnKα
As | 16.09 | 15.29 | 16.71 | 0.67 | InAs(syn.) AsLα
Sb | 1.2 | 0.48 | 2.14 | 0.84 | stibnite(nat.) SbLα
Pb | 0.11 | 0.04 | 0.14 | 0.07 | galena(nat.) PbMα
S | 29.06 | 28.8 | 29.11 | 0.15 | sphalerite(nat.) SKα
Total | 99.46 | 99.12 | 99.97 | 0.5