## Worksheet 1
Crystal data
X-ray formula | Cu2AgAsS4
Space group | I4‾2m (no. 121)
Unit cell a [Å] | 5.5834(15)
c [Å] | 10.021(3)
Cell volume [Å3] | 312.40(14)
Z | 2
Densitycalc (g cm−3) | 4.66
Crystal size [mm3] | 0.118 × 0.088 × 0.050
Crystal colour | Grey
Crystal habit | Irregular
Data collection and refinement
Radiation source, λ (Å) |  | MoKα [0.71073]
Data collection temperature (K) |  | 293(2)
Absorption coef. [mm−1] |  | 16.305
Absorption correction |  | Multi-scan
2θmin, 2θmax |  | 7.28, 64.27
Number of reflections |  | 1490
Unique refl. [I>3σ(I), all] |  | 286, 308
Refinement method |  | F2
Rint [I>3σ(I), all] |  | 2.62, 2.63
Number of parameters |  | 15
R [I>3σ(I)], Rw [I >3σ(I)] |  | 1.99, 4.61
R [all], Rw [all] |  | 2.17, 4.78
S [I>3σ(I), S(all)] |  | 1.05, 1.05
Δρmax, Δρmin(e Å−3) |  | 0.37, −0.61