## Worksheet 1
dmeas | Im | Irel | dcalc/Å | h | k | l
|  | 1.8 | 3.9481 | 1 | 1 | 0
3.09 | vs | 100 | 3.1011 | 1 | 1 | 2
|  | 1.4 | 2.8665 | 1 | 0 | 3
2.79 | ms | 11.4 | 2.7917 | 2 | 0 | 0
|  | 4 | 2.5053 | 0 | 0 | 4
|  | 1.2 | 2.4387 | 2 | 0 | 2
2.422 | w | 2.2 | 2.4229 | 2 | 1 | 1
1.966 | s | 20.4 | 1.974 | 2 | 2 | 0
1.864 | s | 34.2 | 1.8646 | 2 | 0 | 4
1.659 | s | 27.2 | 1.6653 | 3 | 1 | 2
1.548 | m | 3.7 | 1.5505 | 2 | 2 | 4
|  | 10.1 | 1.5382 | 1 | 1 | 6
|  | 5.3 | 1.3959 | 4 | 0 | 0
1.27 | m | 4.3 | 1.2728 | 3 | 3 | 2
|  | 1.8 | 1.2526 | 0 | 0 | 8
1.246 | mw | 1.7 | 1.2485 | 4 | 2 | 0
|  | 1.4 | 1.2194 | 4 | 0 | 4
1.214 | m | 7 | 1.2133 | 3 | 1 | 6
1.115 | m | 7.6 | 1.1174 | 4 | 2 | 4
1.068 | m | 3.7 | 1.0697 | 5 | 1 | 2
1.058 | m | 3.1 | 1.0577 | 2 | 2 | 8
1.031 | w | 1.7 | 1.0337 | 3 | 3 | 6
0.983 | w | 1.1 | 0.9713 | 1 | 1 | 10
0.939 | w | 1.9 | 0.9405 | 5 | 3 | 2
0.933 | w | 1.5 | 0.9323 | 4 | 0 | 8