## Worksheet
Rietveld refinement
Samples | Minerals | Rwp (%) | a (Å) | c (Å) | V (Å3) | MCDab(Å) | MCDc (Å) | εab | εc | dFe−S (Å) | dFe−Fe (Å)
FeS–pH+ | mackinawite – 100 wt % | 6.05 | 3.680 (2) | 5.049 (8) | 68.375 (3) | 79 (1) | 46 (1) | 0.0176 (3) | 0.045 (1) | 2.260 (2) | 2.602 (1)
FeS | mackinawite – 100 wt % | 4.91 | 3.6784 (7) | 5.046 (3) | 68.275 (1) | 115 (1) | 71 (1) | 0.0103 (1) | 0.0257 (3) | 2.2597 (8) | 2.6010 (5)
FeS–pH− | mackinawite – 80.8 (3) wt % | 5.3 | 3.6787 (7) | 5.048 (2) | 68.313 (1) | 130 (2) | 81 (2) | 0.0060 (1) | 0.0140 (3) | 2.2601 (6) | 2.6012 (5)
| mackinawite – Lennie et al. (1995) | 4.39 | 3.6735 (4) | 5.0328 (7) | 67.914 (24) | nd | nd | nd | nd | 2.2558 (9) | 2.5976 (3)
|  | Rwp (%) | a (Å) |  | V (Å3) | MCDiso (Å) | εabc |  |  | dFe-SIV (Å) | dFe-SVI (Å)
FeS–pH− | FeSm – 19.2 (3) wt % | 5.3 | 9.887 (3) |  | 966.6 | 132 (4) | 0.0032 (2) |  |  | 2.1491 (7) | 2.466 (1)
| greigite – Stanjek and Schneider (2000) | 7.96 | 9.868 (4) |  | 960.9 | nd | nd |  |  | 2.145 (1) | 2.462 (1)
PDF refinement
Samples | Minerals | Rw (%) | a (Å) | c (Å) | V (Å3) | MCDiso (Å) |  |  |  | dFe−S (Å) | dFe−Fe (Å)
FeS–pH+ | mackinawite – 100 wt % | 17 | 3.676 (2) | 5.06 (1) | 68.375(3) | 50 (4) |  |  |  | 2.260 (3) | 2.599 (1)
FeS | mackinawite – 100 wt % | 13 | 3.674 (2) | 5.042 (9) | 68.058(3) | 64 (6) |  |  |  | 2.257 (2) | 2.597 (2)
FeS–pH− | mackinawite – 81 wt % | 13 | 3.674 (2) | 5.039 (9) | 68.017(3) | 81 (14) |  |  |  | 2.256 (3) | 2.597 (2)
|  | Rw (%) | a (Å) |  | V (Å3) | MCDiso (Å) |  |  |  | dFe-SIV (Å) | dFe-SVI (Å)
FeS–pH− | greigite – 19 wt % | 13 | 9.86 (2) |  | 958.585(6) | nd |  |  |  | 2.143 (5) | 2.460 (5)