## Worksheet
Crystal data
Crystal size (mm) | 0.075 × 0.020 × 0.015
Cell setting, space group | Orthorhombic, Pmmn (#59)
a (Å) | 16.924(10)
b (Å) | 4.099(2)
c (Å) | 5.572(3)
V(Å3) | 386.5(4)
Z | 2
Data collection and refinement
Radiation, wavelength (Å) | Mo Kα, 0.71073
Temperature (K) | 293(2)
2θmax (°) | 52.67
Measured reflections | 6453
Unique reflections | 456
Reflections with Fo>4σ(F) | 360
Rint | 0.1227
Rσ | 0.0482
Range of h, k, l | -21≤h≤20, -5≤k≤5, -6≤l≤6
R[Fo>4σ(F)] | 0.0962
R (all data) | 0.112
wR (on F2) | 0.2557
Gof | 1.156
Number of least-squares parameters | 27
Maximum and minimum residual peak (e Å−3) | 6.65 [at 1.46 Å from Cu(1)] −1.98 [at 1.04 Å from I]