## Worksheet
Site | Wyckoff position | s.o. | x/a | y/b | z/c | Ueq/iso∗
I | 2a | I1.00 | 3/4 | 3/4 | 0.9846(4) | 0.0336(9)
Cu(1) | 4f | Cu1.00 | 0.83561(19) | 3/4 | 0.5934(6) | 0.0390(10)
Cu(2) | 2a | Cu1.00 | 3/4 | 1/4 | 0.3429(9) | 0.0409(13)
S | 4f | S1.00 | 0.8751(4) | 1/4 | 0.4880(10) | 0.0324(14)
C | 4f | C1.00 | 0.0598(16) | 3/4 | 0.767(6) | 0.060(9)
H(1) | 8g | H0.50 | 0.087137 | 0.675648 | 0.906869 | 0.090*
H(2) | 8g | H0.50 | 0.015349 | 0.607112 | 0.736362 | 0.090*
H(3) | 8g | H0.50 | 0.039917 | 0.96724 | 0.79472 | 0.090*