## Worksheet
Temperature (K) | 293
Crystal system | hexagonal
Space group | P6‾2c
a (Å) | 8.59550(10) Å
c (Å) | 23.4092(2) Å
Volume (Å3) | 1497.82(4) Å3
Z | 2
ρcalc (g cm−3) | 5.54
μ (mm−1) | 44.504
F(000) | 2114
Crystal size (mm3) | 0.102×0.063×0.033
Radiation | MoKα
2Θ range for data collection (°) | 3.48 to 72.776
Index ranges | −14 ≤h≤14,
-13≤k≤14, -38≤l≤38
Reflections collected | 60 680
Independent reflections | 2461 [Rint=0.0500,
Rσ=0.0160]
Data/restraints/parameters | 2461/0/87
Goodness of fit on F2 | 1.062
Final R1 indexes (I>2σI) | 0.0144
Final R indexes (all data) | 0.0163
Largest diff. peak/hole (e Å−3) | 1.16/-1.03
Flack parameter | 0.000(3)