## Worksheet
Pb1–O21 | 2.284(3) | Pb2–O23 | 2.596(3) | Pb3–Cl | 2.8712(19)
O22 | 2.284(3) | O24 | 2.596(3) | Cl6 | 2.879(2)
O2 | 2.284(3) | O55 | 2.303(3) | Cl | 3.409(3)
Cl | 3.536(3) | O5 | 2.303(3) | O1 | 2.595(2)
Cl | 3.536(3) | O3 | 2.990(4) | O17 | 2.595(2)
Cl | 3.536(3) | O3 | 2.990(4) | O4 | 2.659(3)
| 2.91 | O2 | 3.180(3) | O47 | 2.659(3)
V (Å3) | 27.83 |  | 2.767 | O6 | 2.9753(3)
d.i.* | 0.2152 | V (Å3) | 34.77 |  | 2.83
|  | d.i. | 0.1148 | V (Å3) | 38.31
M–O54 | 1.900(3) |  |  | d.i. | 0.0718
O53 | 1.900(2)
O55 | 1.900(2) | Cl–Cl | 3.750(5) | O4–O3–O3 | 147.8(2)°
O59 | 1.900(2) | Pb1–Pb2 | 4.071(1) | O3–O4–O4 | 121.2(4)°
O5 | 1.900(2) | Pb2–Pb2 | 4.657(1) | O4–O3–O3 | 107.3(3)°
O510 | 1.900(3) | Pb3–Pb3 | 3.798(1) | Si2–T–Si2 | 83.34(7)°
| 1.9 |  |  | Si2–Si1–Si2 | 114.47(5)°
V (Å3) | 9.14 |  |  | T–Si2–Si1 | 110.49(8)°
d.i. | 0
T–O6 | 1.7452(15) | Si1–O1 | 1.588(5) | Si2–O2 | 1.618(3)
O4 | 1.751(4) | O38 | 1.623(3) | O3 | 1.651(3)
O43 | 1.751(4) | O36 | 1.623(3) | O4 | 1.624(3)
O49 | 1.751(4) | O3 | 1.623(3) | O5 | 1.616(3)
| 1.75 |  | 1.614 |  | 1.627
V (Å3) | 2.74 | V (Å3) | 2.15 | V (Å3) | 2.2
d.i. | 0.0013 | d.i. | 0.0082 | d.i. | 0.0074