## Worksheet
Pb–OH | 2.370(9) | Mg–OH(×2) | 2.025(6) | V–O2 | 1.651(10)
Pb–O1(×2) | 2.471(7) | Mg–O1(×2) | 2.156(7) | V–O3 | 1.756(9)
Pb–O3 | 2.725(9) | Mg–O3(×2) | 2.187(7) | V–O1(×2) | 1.758(8)
Pb–O1(×2) | 2.749(7) |  | 2.157 |  | 1.722
Pb–O2 | 2.801(10)
Pb–O2(×2) | 3.233(3) | Hydrogen bond
| 2.437 | OH⋅⋅⋅O2 | 1.799(13)
2.915