## Worksheet
| Gottlobite | Plumbogottlobite | Descloizite
Formula | CaMg(VO4)(OH) | PbMg(VO4)(OH) | PbZn(VO4)(OH)
Space group | P212121 | Pnma | Pnma
Unit-cell | a=7.501(4) Å | a=7.6104(7) Å | a=7.593(2) Å
parameters | b=9.010(7) Å | b=6.1091(6) Å | b=6.057(1) Å
| c=5.941(4) Å | c=9.3968(8) Å | c=9.416(2) Å
| V=401.5(3) Å3 | V=436.88(6) Å3 | V=433.1(2) Å3
Z | 4 | 4 | 4
Densitycalc | 3.46 g cm−3 | 5.359 g cm−3 | 6.202 g cm−3
Reference | Witzke et al. (2000) | This study | Hawthorne and Faggiani (1979)