## Worksheet
Irel | dcalc/Å | h | k | l | Irel | dcalc/Å | h | k | l | Irel | dcalc/Å | h | k | l
5 | 15.66 | 0 | 1 | 1 | 15 | 2.969 | 2 | 3 | 3 | 5 | 2.031 | 2 | 0 | 8
4 | 7.83 | 0 | 2 | 2 | 15 | 2.964 | −2 | 3 | 5 | 5 | 2.027 | −2 | 0 | 10
10 | 6.74 | 0 | 1 | 3 | 7 | 2.937 | 2 | 5 | 1 | 47 | 2.02 | -4 | 0 | 2
6 | 6.03 | 0 | 2 | 3 | 7 | 2.934 | −2 | 5 | 3 | 3 | 1.9991 | 2 | 5 | 7
4 | 5.56 | −1 | 3 | 1 | 9 | 2.835 | 2 | 2 | 4 | 4 | 1.9958 | −2 | 5 | 9
4 | 4.81 | 0 | 2 | 4 | 7 | 2.829 | −2 | 2 | 6 | 5 | 1.958 | 0 | 8 | 8
5 | 4.56 | 0 | 5 | 1 | 7 | 2.814 | 0 | 8 | 2 | 8 | 1.9181 | 2 | 4 | 8
7 | 4.37 | 0 | 3 | 4 | 21 | 2.814 | 2 | 4 | 3 | 7 | 1.9148 | −2 | 4 | 10
4 | 4.13 | 1 | 4 | 2 | 30 | 2.813 | 0 | 3 | 7 | 4 | 1.913 | 0 | 1 | 11
3 | 4.06 | 1 | 0 | 4 | 25 | 2.81 | −2 | 4 | 5 | 3 | 1.8636 | −2 | 1 | 11
6 | 3.971 | 0 | 2 | 5 | 41 | 2.804 | -2 | 6 | 1 | 22 | 1.8565 | 2 | 9 | 5
4 | 3.97 | 2 | 0 | 0 | 43 | 2.78 | 2 | 6 | 0 | 8 | 1.856 | 0 | 6 | 10
7 | 3.967 | −2 | 0 | 2 | 38 | 2.779 | -2 | 6 | 2 | 21 | 1.8545 | −2 | 9 | 7
8 | 3.916 | 0 | 4 | 4 | 10 | 2.711 | 2 | 6 | 1 | 3 | 1.851 | 2 | 11 | 1
16 | 3.914 | 2 | 1 | 0 | 10 | 2.709 | −2 | 6 | 3 | 3 | 1.8503 | −2 | 11 | 3
16 | 3.911 | −2 | 1 | 2 | 19 | 2.68 | 0 | 4 | 7 | 11 | 1.7759 | 4 | 3 | 3
7 | 3.893 | 0 | 6 | 0 | 9 | 2.647 | 2 | 5 | 3 | 12 | 1.7729 | −4 | 3 | 7
22 | 3.892 | 0 | 5 | 3 | 7 | 2.643 | −2 | 5 | 5 | 4 | 1.7684 | 4 | 6 | 0
19 | 3.829 | 0 | 6 | 1 | 6 | 2.574 | 0 | 2 | 8 | 3 | 1.7672 | −4 | 6 | 4
5 | 3.759 | 2 | 2 | 0 | 5 | 2.514 | 2 | 3 | 5 | 5 | 1.7595 | 0 | 0 | 12
4 | 3.756 | −2 | 2 | 2 | 5 | 2.509 | −2 | 3 | 7 | 5 | 1.7537 | −2 | 12 | 1
39 | 3.728 | 2 | 1 | 1 | 3 | 2.435 | 0 | 9 | 3 | 4 | 1.7525 | −2 | 10 | 7
34 | 3.722 | −2 | 1 | 3 | 9 | 2.418 | 2 | 7 | 2 | 5 | 1.7492 | 0 | 10 | 8
100 | 3.712 | 0 | 3 | 5 | 8 | 2.415 | −2 | 7 | 4 | 4 | 1.7478 | 2 | 12 | 0
35 | 3.653 | 0 | 6 | 2 | 21 | 2.369 | 2 | 2 | 6 | 4 | 1.7476 | −2 | 12 | 2
4 | 3.507 | 2 | 0 | 2 | 21 | 2.364 | −2 | 2 | 8 | 7 | 1.7411 | 0 | 13 | 3
5 | 3.468 | 2 | 1 | 2 | 6 | 2.334 | 0 | 1 | 9 | 3 | 1.7364 | 0 | 11 | 7
6 | 3.462 | −2 | 1 | 4 | 11 | 2.329 | 0 | 9 | 4 | 4 | 1.7227 | −4 | 7 | 1
11 | 3.422 | 0 | 4 | 5 | 3 | 2.314 | 2 | 7 | 3 | 5 | 1.7221 | −4 | 7 | 3
4 | 3.359 | 2 | 2 | 2 | 7 | 2.31 | 2 | 8 | 1 | 6 | 1.7216 | 0 | 6 | 11
4 | 3.358 | −1 | 5 | 4 | 7 | 2.309 | −2 | 8 | 3 | 5 | 1.7108 | 4 | 3 | 4
6 | 3.353 | −2 | 2 | 4 | 11 | 2.244 | 2 | 8 | 2 | 4 | 1.7077 | −4 | 3 | 8
34 | 3.296 | 0 | 7 | 1 | 11 | 2.242 | −2 | 8 | 4 | 3 | 1.6796 | 4 | 4 | 4
33 | 3.207 | 0 | 3 | 6 | 6 | 2.211 | 0 | 9 | 5 | 5 | 1.6766 | −4 | 4 | 8
7 | 3.198 | 2 | 3 | 2 | 7 | 2.173 | 2 | 2 | 7 | 5 | 1.6481 | 0 | 14 | 2
9 | 3.193 | −2 | 3 | 4 | 6 | 2.169 | −2 | 2 | 9 | 5 | 1.6424 | 4 | 3 | 5
4 | 3.025 | 2 | 5 | 0 | 4 | 2.149 | 2 | 5 | 6 | 4 | 1.6392 | −4 | 3 | 9
4 | 3.024 | −2 | 5 | 2 | 3 | 2.145 | −2 | 5 | 8 | 3 | 1.6147 | 4 | 4 | 5
30 | 3.014 | 0 | 4 | 6 | 18 | 2.136 | 0 | 10 | 4 | 3 | 1.5849 | 2 | 6 | 10
32 | 3.007 | 2 | 4 | 2 | 3 | 2.111 | 0 | 0 | 10 | 3 | 1.5826 | −2 | 6 | 12
31 | 3.002 | −2 | 4 | 4 | 8 | 2.044 | 0 | 10 | 5 | 4 | 1.4684 | 4 | 10 | 2