## Worksheet
Crystal data
Crystal size (mm) | 0.05×0.08×0.12
Space group | P21/c
a (Å) | 8.0806(6)
b (Å) | 23.3597(18)
c (Å) | 21.4880(16)
β (°) | 100.7090(10)
V (Å3) | 3985.4(5)
Data collection and refinement
Radiation, wavelength (Å) | MoKα, λ=0.71073
Temperature (K) | 300(2)
2θmax (°) | 41.62
Measured reflections | 25 691
Unique reflections | 4241
Reflections with Fo>4σ(Fo) | 3569
Rint | 0.1295
Rσ | 0.0632
-8≤h≤8
Range of h, k, l | -23≤k≤23
-21≤l≤21
R1 [Fo>4σ(Fo)] | 0.0412
R (all data) | 0.0498
wR (on Fo2) | 0.0842
Goof | 1.032
Number of refined parameters | 369
Restraints | 0
Maximum and | 2.68 (at 1.76 Å from S1)
minimum residual peak (e Å−3) | −2.96 (at 0.25 Å from Sb1)