## Worksheet
| Grain 1 | Grain 2 | Grain 3 | Grain 4a | SREFFb | IFc | KH | SA
NAd | 4 | 9 | 7 | 6 | – | – | 4 | 15
Ag | 8.65(18) | 9.26(13) | 10.01(12) | 11.10(27) | 11.78 | 10.82 | 11.39 | 11.88
Cu | 0.14(5) | 0.20(5) | 0.13(9) | 0.04(3) | – | – | 0.04 | –
Pb | 37.50(48) | 35.23(45) | 32.87(34) | 29.50(77) | 28.91 | 31.76 | 29.85 | 26.06
Cd | 0.00(0) | 0.14(5) | 0.10(7) | 0.17(1) | – | – | 0.07 | –
Bi | 37.64(35) | 39.65(24) | 41.08(32) | 42.90(63) | 43.1 | 41.92 | 38.55 | 45.78
Sb | 0.12(1) | 0.04(2) | 0.04(3) | 0.00(0) | – | – | 2.76 | –
Te | 0.20(6) | 0.22(5) | 0.10(12) | 0.21(14) | – | – | – | –
Se | 0.00(0) | 0.06(3) | 0.03(4) | 0.08(5) | – | – | 0 | –
S | 15.48(8) | 15.75(9) | 16.00(14) | 16.08(11) | 16.21 | 16.08 | 17.3 | 16.42
Total | 99.74(46) | 100.57(32) | 100.38(22) | 100.10(63) | 100 | 100 | 99.96 | 100.15
Parameters calculated with at. % values
che | 0.39(8) | 0.28(10) | 0.08(19) | −0.01(38) | −0.42 | 0 | −6.2 | −0.53
Nchemf | 8.01(15) | 7.92(11) | 7.84(17) | 7.91(26) | 8.38 | 8 | 8.08 | 7.34
Subst.(%)g | 55.59(68) | 59.60(59) | 63.58(43 | 69.01(11) | 70.59 | 66.67 | 69.26 | 75.54
xh | 6.68(12) | 7.08(12) | 7.44(16) | 8.16(40) | 9 | 8 | 8.42 | 8.07
Formulae calculated on 76 apfu (36Me + 40S)
Ag + Cu | 6.74(7) | 7.17(6) | 7.57(5) | 8.23(16) | 8.64 | 8 | 8.16 | 8.66
Pb + Cd | 14.81(17) | 13.78(15) | 12.74(14) | 11.43(31) | 11.04 | 12 | 11.75 | 9.89
Bi + Sb | 14.82(15) | 15.30(12) | 15.72(14) | 16.31(24) | 16.32 | 16 | 16.17 | 17.22
S + Te + Se | 39.63(4) | 39.75(9) | 39.95(17) | 40.03(30) | 40 | 40 | 40.39 | 40.24