## Worksheet
Irel. | dcalc/Å | h | k | l | Irel. | dcalc/Å | h | k | l | Irel. | dcalc/Å | h | k | l
5 | 16.96 | 0 | 0 | 2 | 4 | 2.421 | 1 | 1 | 11 | 12 | 1.7378 | 1 | 7 | 1
3 | 8.48 | 0 | 0 | 4 | 3 | 2.173 | 1 | 5 | 4 | 8 | 1.7371 | 2 | 4 | 2
5 | 4.33 | 0 | 2 | 6 | 36 | 2.17 | 1 | 1 | 13 | 7 | 1.7353 | 1 | 3 | 16
5 | 3.809 | 1 | 1 | 2 | 3 | 2.12 | 0 | 0 | 16 | 22 | 1.7352 | 2 | 2 | 9
64 | 3.588 | 0 | 2 | 8 | 16 | 2.089 | 1 | 5 | 6 | 5 | 1.731 | 1 | 7 | 2
33 | 3.55 | 1 | 1 | 4 | 11 | 2.085 | 0 | 6 | 6 | 2 | 1.7198 | 1 | 7 | 3
98 | 3.387 | 1 | 1 | 5 | 38 | 2.059 | 1 | 1 | 14 | 12 | 1.7163 | 0 | 4 | 17
3 | 3.366 | 0 | 4 | 0 | 39 | 2.043 | 2 | 0 | 0 | 5 | 1.7031 | 1 | 5 | 13
37 | 3.349 | 0 | 4 | 1 | 43 | 2.039 | 1 | 5 | 7 | 2 | 1.7012 | 0 | 6 | 13
30 | 3.301 | 0 | 4 | 2 | 23 | 2.036 | 0 | 6 | 7 | 2 | 1.696 | 0 | 0 | 20
85 | 3.288 | 0 | 2 | 9 | 17 | 1.9862 | 1 | 5 | 8 | 9 | 1.6936 | 2 | 2 | 10
7 | 3.226 | 0 | 4 | 3 | 6 | 1.9832 | 0 | 6 | 8 | 8 | 1.6645 | 0 | 8 | 3
34 | 3.215 | 1 | 1 | 6 | 2 | 1.9663 | 0 | 4 | 14 | 10 | 1.6509 | 2 | 2 | 11
36 | 3.029 | 0 | 2 | 10 | 5 | 1.9574 | 1 | 1 | 15 | 7 | 1.6506 | 0 | 8 | 4
8 | 3.021 | 1 | 3 | 0 | 3 | 1.89 | 1 | 3 | 14 | 2 | 1.6442 | 0 | 4 | 18
5 | 3.009 | 1 | 3 | 1 | 10 | 1.8844 | 0 | 0 | 18 | 3 | 1.5145 | 0 | 4 | 20
24 | 2.974 | 1 | 3 | 2 | 5 | 1.8166 | 1 | 5 | 11 | 3 | 1.4928 | 1 | 1 | 21
100 | 2.919 | 1 | 3 | 3 | 3 | 1.8143 | 0 | 6 | 11 | 5 | 1.4593 | 2 | 6 | 6
2 | 2.874 | 1 | 1 | 8 | 14 | 1.8103 | 1 | 3 | 15 | 5 | 1.4562 | 0 | 4 | 21
99 | 2.846 | 1 | 3 | 4 | 4 | 1.7938 | 0 | 4 | 16 | 12 | 1.4421 | 2 | 6 | 7
34 | 2.803 | 0 | 2 | 11 | 15 | 1.7751 | 2 | 2 | 8 | 3 | 1.4229 | 2 | 6 | 8
7 | 2.76 | 1 | 3 | 5 | 10 | 1.7595 | 1 | 5 | 12 | 6 | 1.3851 | 2 | 0 | 18
4 | 2.664 | 1 | 3 | 6 | 5 | 1.7574 | 0 | 6 | 12 | 4 | 1.3798 | 1 | 1 | 23
4 | 2.606 | 0 | 2 | 12 | 10 | 1.7439 | 2 | 4 | 1 | 6 | 1.3733 | 1 | 3 | 22