## Worksheet 1
Irel. | dobs (Å)a | dcalc (Å)b | Icalcc | dcalc (Å)d | hkl
10 | 4.619 | 4.619 | 20 | 4.63 | 3 1 0
40 | 4.002 | 3.996 | 23 | 3.998 | −3 1 1
100 | 3.907 | 3.911 | 100 | 3.914 | 0 2 1
80 | 3.643 | 3.645 | 34 | 3.646 | -2 2 1
30 | 3.484 | 3.486 | 45 | 3.496 | 3 1 1
10 | 3.372 | 3.365 | 22 | 3.37 | 2 2 1
10 | 3.165 | 3.163 | 13 | 3.168 | −1 0 2
30 | 3.128 | 3.128 | 23 | 3.132 | 0 0 2
|  |  | 24 | 3.079 | −2 0 2
20 | 3.073 | 3.076
|  |  | 7 | 3.073 | 2 3 0
50 | 2.98 | 2.981 | 63 | 2.988 | 5 1 0
30 | 2.862 | 2.866 | 45 | 2.869 | -5 1 1
10 | 2.817 | 2.812 | 16 | 2.814 | 3 3 0
30 | 2.749 | 2.754 | 26 | 2.762 | 2 0 2
60 | 2.647 | 2.651 | 36 | 2.652 | -3 3 1
50 | 2.506 | 2.507 | 29 | 2.506 | 0 4 0
|  | 2.282 | 9 | 2.284 | 5 3 0
30 | 2.28 | 2.281 | 10 | 2.282 | 1 4 1
30 | 2.062 | 2.067 | 10 | 2.071 | 5 3 1
30 | 1.8195 | 1.8197 | 19 | 1.8227 | −8 2 1
30 | 1.6844 | 1.6873 | 16 | 1.6882 | 5 5 0
10 | 1.6705 | 1.67 | 10 | 1.6702 | −6 2 3
10 | 1.6144 | 1.6139 | 8 | 1.6143 | 0 6 1