## List1
Table S1. Chemical composition of tetrahedrite-group minerals from San Genaro
|  | wt% | [9 empty] | apfu on the base ΣMe = 16 apfu
|  | Ag | Fe | Pb | Cd | Zn | Cu | Sb | As | S | total | Ag | Fe | Pb | Cd | Zn | Cu | Sb | As | S
1 | argentotennantite-(Fe) STR | 21.78 | 6.24 | 0 | 0 | 0.27 | 25.1 | 11.8 | 10.22 | 24.24 | 99.65 | 3.414679 | 1.889598 | 0 | 0 | 0.06985057 | 6.679903 | 1.639071 | 2.306899 | 12.78497
2 | argentotennantite-(Fe) STR | 21.62 | 6.15 | 0 | 0 | 0.29 | 24.98 | 13.2 | 9.24 | 24.07 | 99.55 | 3.412167 | 1.874746 | 0 | 0 | 0.07552429 | 6.692238 | 1.845747 | 2.099578 | 12.77984
3 | argentotennantite-(Fe) STR | 21.62 | 6.08 | 0 | 0 | 0.29 | 25.12 | 12.56 | 9.68 | 24.13 | 99.48 | 3.406491 | 1.850325 | 0 | 0 | 0.07539867 | 6.718551 | 1.753335 | 2.1959 | 12.79039
4 | argentotennantite-(Fe) STR | 21.24 | 6.23 | 0 | 0 | 0.23 | 25.23 | 12.64 | 9.46 | 24.19 | 99.22 | 3.354825 | 1.900624 | 0 | 0 | 0.0599456 | 6.76452 | 1.76883 | 2.151256 | 12.85364
5 | argentotennantite-(Fe) STR | 20.65 | 6.29 | 0 | 0 | 0.29 | 26.25 | 9.31 | 11.99 | 24.75 | 99.53 | 3.196983 | 1.880891 | 0 | 0 | 0.07408535 | 6.898488 | 1.277008 | 2.672545 | 12.89052
1 | argentotennantite-(Fe) | 23.02 | 5.73 | 0.44 | 0 | 0.61 | 23.56 | 13.33 | 8.91 | 23.55 | 99.15 | 3.684898 | 1.771608 | 0.03666879 | 0 | 0.1611254 | 6.401766 | 1.890488 | 2.053447 | 12.68195
2 | argentotennantite-(Fe) | 23.03 | 6.2 | 0 | 0 | 0.29 | 24.26 | 8.59 | 12.59 | 24.15 | 99.11 | 3.598382 | 1.871104 | 0 | 0 | 0.07476967 | 6.434407 | 1.189132 | 2.832205 | 12.6942
3 | argentotennantite-(Fe) | 22.76 | 6.12 | 0 | 0 | 0.44 | 24.31 | 13.35 | 9.03 | 23.77 | 99.78 | 3.591278 | 1.865181 | 0 | 0 | 0.1145628 | 6.511277 | 1.866301 | 2.051399 | 12.61772
4 | argentotennantite-(Fe) | 22.49 | 6 | 0 | 0 | 0.44 | 24.12 | 12.74 | 9.24 | 23.57 | 98.6 | 3.586249 | 1.847971 | 0 | 0 | 0.1157758 | 6.52879 | 1.799882 | 2.121332 | 12.64403
5 | argentotennantite-(Fe) | 22.82 | 6.28 | 0 | 0 | 0.38 | 24.6 | 10.33 | 11 | 24.37 | 99.78 | 3.568268 | 1.896681 | 0 | 0 | 0.09804818 | 6.529521 | 1.431086 | 2.476396 | 12.81953
6 | argentotennantite-(Fe) | 22.61 | 6.17 | 0 | 0 | 0.28 | 24.48 | 11.3 | 10.31 | 24.03 | 99.18 | 3.567689 | 1.880461 | 0 | 0 | 0.07290523 | 6.556957 | 1.579751 | 2.342236 | 12.75602
7 | argentotennantite-(Fe) | 23 | 6.34 | 0 | 0 | 0.29 | 24.75 | 7.67 | 12.93 | 24.2 | 99.18 | 3.567684 | 1.899505 | 0 | 0 | 0.07422849 | 6.516856 | 1.05409 | 2.887637 | 12.62841
8 | argentotennantite-(Fe) | 22.67 | 6.11 | 0 | 0 | 0.35 | 24.55 | 10.55 | 11.02 | 23.96 | 99.21 | 3.558341 | 1.85238 | 0 | 0 | 0.09065218 | 6.541118 | 1.467142 | 2.490366 | 12.65196
9 | argentotennantite-(Fe) | 22.42 | 6.19 | 0 | 0 | 0.24 | 24.34 | 12.72 | 9.73 | 23.99 | 99.63 | 3.538825 | 1.887152 | 0 | 0 | 0.06250991 | 6.521515 | 1.778829 | 2.211169 | 12.7388
10 | argentotennantite-(Fe) | 22.43 | 6.15 | 0 | 0 | 0.34 | 24.58 | 10.19 | 11.05 | 23.9 | 98.64 | 3.534682 | 1.871927 | 0 | 0 | 0.08841259 | 6.575176 | 1.422718 | 2.507084 | 12.6705
11 | argentotennantite-(Fe) | 22.28 | 6.16 | 0 | 0 | 0.38 | 24.7 | 11.02 | 10.36 | 23.77 | 98.67 | 3.515165 | 1.877172 | 0 | 0 | 0.09893007 | 6.615032 | 1.540408 | 2.353293 | 12.61638
12 | argentotennantite-(Fe) | 22.07 | 6.2 | 0 | 0 | 0.25 | 24.38 | 12.92 | 9.3 | 23.78 | 98.9 | 3.507392 | 1.903121 | 0 | 0 | 0.06555957 | 6.576882 | 1.819148 | 2.127896 | 12.71361
13 | argentotennantite-(Fe) | 21.83 | 6.09 | 0 | 0 | 0.24 | 24.63 | 13.18 | 8.79 | 23.82 | 98.58 | 3.488255 | 1.879596 | 0 | 0 | 0.06328196 | 6.680721 | 1.865922 | 2.022223 | 12.80475
14 | argentotennantite-(Fe) | 22.24 | 6.09 | 0 | 0 | 0.52 | 24.77 | 11.29 | 10.5 | 24.35 | 99.76 | 3.48769 | 1.844646 | 0 | 0 | 0.1345614 | 6.593765 | 1.56863 | 2.370707 | 12.84627
15 | argentotennantite-(Fe) | 22.11 | 6.28 | 0 | 0 | 0.28 | 24.85 | 11.2 | 10.53 | 23.99 | 99.24 | 3.469336 | 1.903312 | 0 | 0 | 0.07249863 | 6.61894 | 1.557038 | 2.378875 | 12.66376
16 | argentotennantite-(Fe) | 22.06 | 6.13 | 0 | 0 | 0.43 | 25.05 | 10.86 | 10.73 | 24.42 | 99.68 | 3.453565 | 1.853597 | 0 | 0 | 0.1110823 | 6.656934 | 1.506314 | 2.418507 | 12.86124
17 | argentotennantite-(Fe) | 21.89 | 6.12 | 0 | 0 | 0.32 | 24.84 | 10.59 | 10.87 | 23.91 | 98.54 | 3.452794 | 1.864529 | 0 | 0 | 0.08328926 | 6.650907 | 1.479941 | 2.468539 | 12.6876
18 | argentotennantite-(Fe) | 22.41 | 6.36 | 0 | 0 | 0.31 | 25.6 | 7.7 | 12.86 | 24.4 | 99.64 | 3.447744 | 1.889918 | 0 | 0 | 0.07869896 | 6.685556 | 1.049561 | 2.848523 | 12.62868
19 | argentotennantite-(Fe) | 21.91 | 6.16 | 0 | 0 | 0.34 | 24.8 | 11.28 | 10.57 | 23.98 | 99.04 | 3.447731 | 1.872253 | 0 | 0 | 0.08828442 | 6.624409 | 1.57262 | 2.394703 | 12.69449
20 | argentotennantite-(Fe) | 22 | 6.11 | 0 | 0 | 0.34 | 25.17 | 9.49 | 11.55 | 24.1 | 98.76 | 3.446757 | 1.848936 | 0 | 0 | 0.0878984 | 6.693843 | 1.317279 | 2.605287 | 12.70223
21 | argentotennantite-(Fe) | 22.36 | 6.23 | 0 | 0 | 0.39 | 25.25 | 7.83 | 13.17 | 24.49 | 99.72 | 3.446736 | 1.854885 | 0 | 0 | 0.09920076 | 6.606966 | 1.069354 | 2.922857 | 12.69989
22 | argentotennantite-(Fe) | 21.91 | 6.2 | 0 | 0 | 0.36 | 24.72 | 12.57 | 9.82 | 23.92 | 99.5 | 3.446458 | 1.883714 | 0 | 0 | 0.0934431 | 6.600601 | 1.75182 | 2.223964 | 12.65805
23 | argentotennantite-(Fe) | 21.79 | 6.08 | 0 | 0 | 0.36 | 24.64 | 12.21 | 10.01 | 23.87 | 98.96 | 3.445636 | 1.856986 | 0 | 0 | 0.09393531 | 6.613896 | 1.710612 | 2.278935 | 12.69812
24 | argentotennantite-(Fe) | 22.2 | 6.24 | 0 | 0 | 0.38 | 25.14 | 8.96 | 12.29 | 24.2 | 99.41 | 3.442294 | 1.868841 | 0 | 0 | 0.0972283 | 6.617053 | 1.230911 | 2.743673 | 12.62366
25 | argentotennantite-(Fe) | 22.02 | 6.27 | 0 | 0 | 0.32 | 25.29 | 9.67 | 11.31 | 24.51 | 99.39 | 3.439326 | 1.891544 | 0 | 0 | 0.08247459 | 6.705162 | 1.338154 | 2.543339 | 12.87877
26 | argentotennantite-(Fe) | 21.74 | 6.07 | 0 | 0 | 0.34 | 24.97 | 11 | 10.54 | 23.92 | 98.58 | 3.432679 | 1.851208 | 0 | 0 | 0.08858633 | 6.692627 | 1.538828 | 2.396072 | 12.70603
27 | argentotennantite-(Fe) | 22.31 | 6.21 | 0 | 0 | 0.38 | 25.63 | 7.24 | 13.31 | 24.23 | 99.31 | 3.431797 | 1.845042 | 0 | 0 | 0.09645388 | 6.692294 | 0.9866979 | 2.947716 | 12.53864
28 | argentotennantite-(Fe) | 21.91 | 6.12 | 0 | 0 | 0.36 | 25.2 | 10.24 | 11.3 | 24.39 | 99.52 | 3.422008 | 1.846217 | 0 | 0 | 0.09278019 | 6.681032 | 1.416975 | 2.540988 | 12.8152
29 | argentotennantite-(Fe) | 22.03 | 6.24 | 0 | 0 | 0.27 | 25.29 | 8.06 | 12.93 | 24.28 | 99.1 | 3.415035 | 1.868349 | 0 | 0 | 0.06906508 | 6.654782 | 1.106979 | 2.88579 | 12.66206
30 | argentotennantite-(Fe) | 21.94 | 6.23 | 0 | 0 | 0.29 | 25.33 | 10.51 | 11.18 | 24.31 | 99.79 | 3.412898 | 1.871835 | 0 | 0 | 0.07443871 | 6.688463 | 1.448482 | 2.503883 | 12.72174
31 | argentotennantite-(Fe) | 21.91 | 6.16 | 0 | 0 | 0.51 | 25.23 | 10.91 | 10.87 | 24.47 | 100.06 | 3.410349 | 1.851953 | 0 | 0 | 0.1309908 | 6.666196 | 1.504544 | 2.435968 | 12.81343
32 | argentotennantite-(Fe) | 21.97 | 6.2 | 0 | 0 | 0.37 | 25.43 | 9.12 | 12.04 | 24.16 | 99.29 | 3.408271 | 1.857755 | 0 | 0 | 0.09471525 | 6.696607 | 1.253495 | 2.689157 | 12.60886
33 | argentotennantite-(Fe) | 21.88 | 6.11 | 0 | 0 | 0.53 | 25.27 | 11.22 | 10.8 | 24.52 | 100.33 | 3.400776 | 1.834276 | 0 | 0 | 0.1359317 | 6.667153 | 1.545067 | 2.416796 | 12.82113
34 | argentotennantite-(Fe) | 21.66 | 6.15 | 0 | 0 | 0.4 | 25.11 | 10.12 | 11.24 | 23.98 | 98.66 | 3.398605 | 1.863846 | 0 | 0 | 0.1035658 | 6.687955 | 1.406845 | 2.539183 | 12.65804
35 | argentotennantite-(Fe) | 21.82 | 6.32 | 0 | 0 | 0.32 | 25.32 | 9.27 | 11.8 | 24.55 | 99.4 | 3.398183 | 1.901087 | 0 | 0 | 0.0822349 | 6.693606 | 1.279073 | 2.645816 | 12.86229
36 | argentotennantite-(Fe) | 21.99 | 6.29 | 0 | 0 | 0.3 | 25.63 | 7.14 | 13.29 | 24.31 | 98.95 | 3.396119 | 1.876295 | 0 | 0 | 0.07645274 | 6.719094 | 0.9769662 | 2.955073 | 12.63041
37 | argentotennantite-(Fe) | 21.72 | 6.29 | 0 | 0 | 0.25 | 25.44 | 9.57 | 11.44 | 24.08 | 98.79 | 3.393254 | 1.898016 | 0 | 0 | 0.06444818 | 6.746492 | 1.324622 | 2.573168 | 12.65575
38 | argentotennantite-(Fe) | 21.87 | 6.2 | 0 | 0 | 0.31 | 25.42 | 7.24 | 13.43 | 24.4 | 98.87 | 3.388827 | 1.855603 | 0 | 0 | 0.07926409 | 6.686219 | 0.9939461 | 2.996141 | 12.71936
39 | argentotennantite-(Fe) | 21.34 | 6.22 | 0 | 0 | 0.31 | 24.94 | 12.42 | 9.54 | 23.79 | 98.56 | 3.382618 | 1.904328 | 0 | 0 | 0.08108385 | 6.71057 | 1.74423 | 2.177171 | 12.68609
40 | argentotennantite-(Fe) | 21.73 | 6.27 | 0 | 0 | 0.33 | 25.42 | 8.57 | 12.37 | 24.63 | 99.32 | 3.377587 | 1.882379 | 0 | 0 | 0.08463985 | 6.706976 | 1.180188 | 2.76823 | 12.87912
41 | argentotennantite-(Fe) | 22.04 | 6.26 | 0 | 0 | 0.41 | 25.9 | 6.92 | 13.71 | 24.51 | 99.75 | 3.369957 | 1.848757 | 0 | 0 | 0.1034453 | 6.722286 | 0.937438 | 3.018116 | 12.60756
42 | argentotennantite-(Fe) | 21.92 | 6.3 | 0 | 0 | 0.29 | 25.95 | 7.42 | 13.2 | 24.65 | 99.73 | 3.365993 | 1.868555 | 0 | 0 | 0.07348265 | 6.764168 | 1.009486 | 2.918315 | 12.73399
43 | argentotennantite-(Fe) | 21.96 | 6.39 | 0 | 0 | 0.36 | 25.96 | 6.86 | 13.49 | 24.72 | 99.74 | 3.363494 | 1.890392 | 0 | 0 | 0.09098608 | 6.749435 | 0.9309065 | 2.974787 | 12.73743
44 | argentotennantite-(Fe) | 21.55 | 6.08 | 0 | 0 | 0.5 | 25.35 | 11.49 | 10.56 | 24.39 | 99.92 | 3.362812 | 1.832533 | 0 | 0 | 0.1287477 | 6.714872 | 1.588543 | 2.372493 | 12.80389
45 | argentotennantite-(Fe) | 21.45 | 6.17 | 0 | 0 | 0.27 | 25.36 | 9.92 | 11.47 | 24.09 | 98.73 | 3.359315 | 1.866385 | 0 | 0 | 0.06977524 | 6.741819 | 1.376445 | 2.586261 | 12.69215
46 | argentotennantite-(Fe) | 21.45 | 6.16 | 0 | 0 | 0.34 | 25.19 | 10.91 | 11.03 | 24.12 | 99.2 | 3.35763 | 1.862426 | 0 | 0 | 0.08782105 | 6.693267 | 1.513052 | 2.485803 | 12.70158
47 | argentotennantite-(Fe) | 21.37 | 6.14 | 0 | 0 | 0.4 | 25.19 | 11.82 | 10.26 | 24.34 | 99.52 | 3.355678 | 1.862246 | 0 | 0 | 0.1036454 | 6.714418 | 1.644436 | 2.319577 | 12.85794
48 | argentotennantite-(Fe) | 21.29 | 6.21 | 0 | 0 | 0.32 | 25.18 | 12.7 | 9.56 | 24.25 | 99.51 | 3.353712 | 1.889446 | 0 | 0 | 0.08317911 | 6.733026 | 1.772464 | 2.168172 | 12.851
49 | argentotennantite-(Fe) | 21.36 | 6.06 | 0 | 0 | 0.56 | 25.36 | 11.33 | 10.41 | 24.42 | 99.5 | 3.348525 | 1.834922 | 0 | 0 | 0.144862 | 6.748479 | 1.573642 | 2.349571 | 12.87872
50 | argentotennantite-(Fe) | 21.78 | 6.29 | 0 | 0 | 0.39 | 25.99 | 8.19 | 12.6 | 24.38 | 99.62 | 3.347966 | 1.867526 | 0 | 0 | 0.09892407 | 6.781627 | 1.1154 | 2.788556 | 12.60758
51 | argentotennantite-(Fe) | 21.43 | 6.16 | 0 | 0 | 0.38 | 25.59 | 9.46 | 11.64 | 24.24 | 98.9 | 3.344077 | 1.85664 | 0 | 0 | 0.09784798 | 6.778426 | 1.307883 | 2.615126 | 12.72511
52 | argentotennantite-(Fe) | 21.12 | 6.09 | 0 | 0.05 | 0.27 | 25.2 | 13.15 | 9.22 | 24.11 | 99.21 | 3.343166 | 1.861976 | 0 | 0.007595569 | 0.07052481 | 6.771252 | 1.844223 | 2.101263 | 12.83915
53 | argentotennantite-(Fe) | 21.05 | 6.09 | 0 | 0 | 0.28 | 25.01 | 13.1 | 9.4 | 24.14 | 99.07 | 3.338994 | 1.865837 | 0 | 0 | 0.07328848 | 6.734133 | 1.84102 | 2.146728 | 12.88178
54 | argentotennantite-(Fe) | 21.19 | 6.02 | 0 | 0 | 0.37 | 25.22 | 11.16 | 10.71 | 23.95 | 98.62 | 3.338791 | 1.832093 | 0 | 0 | 0.09619979 | 6.745401 | 1.557923 | 2.429592 | 12.69518
55 | argentotennantite-(Fe) | 21.1 | 6.17 | 0 | 0 | 0.31 | 25.11 | 12.19 | 9.89 | 24.02 | 98.79 | 3.336242 | 1.884313 | 0 | 0 | 0.08088182 | 6.739477 | 1.707664 | 2.251422 | 12.77683
56 | argentotennantite-(Fe) | 21.37 | 6.19 | 0 | 0 | 0.38 | 25.54 | 10.65 | 11.01 | 24.37 | 99.51 | 3.332753 | 1.864584 | 0 | 0 | 0.09779043 | 6.761202 | 1.471539 | 2.472131 | 12.78583
57 | argentotennantite-(Fe) | 20.96 | 6.08 | 0 | 0 | 0.4 | 25.11 | 13.73 | 8.74 | 24.12 | 99.14 | 3.329128 | 1.865244 | 0 | 0 | 0.1048367 | 6.770026 | 1.932117 | 1.998648 | 12.88818
58 | argentotennantite-(Fe) | 21.17 | 6.19 | 0 | 0 | 0.26 | 25.25 | 12.24 | 10.06 | 24.1 | 99.27 | 3.329122 | 1.880149 | 0 | 0 | 0.06746778 | 6.74023 | 1.705352 | 2.277679 | 12.74973
59 | argentotennantite-(Fe) | 21.27 | 6.17 | 0 | 0 | 0.28 | 25.52 | 10.78 | 10.97 | 24.31 | 99.3 | 3.326236 | 1.863646 | 0 | 0 | 0.0722533 | 6.774396 | 1.493578 | 2.469891 | 12.78926
60 | argentotennantite-(Fe) | 21.8 | 6.54 | 0 | 0 | 0.24 | 26.16 | 7.14 | 13.43 | 25.11 | 100.42 | 3.325208 | 1.926783 | 0 | 0 | 0.06040706 | 6.773364 | 0.9649041 | 2.949334 | 12.88499
61 | argentotennantite-(Fe) | 21.35 | 6.17 | 0 | 0 | 0.29 | 25.54 | 10.2 | 11.53 | 24.19 | 99.27 | 3.325005 | 1.855976 | 0 | 0 | 0.07452578 | 6.751802 | 1.407402 | 2.58529 | 12.67375
62 | argentotennantite-(Fe) | 21.18 | 6.28 | 0 | 0 | 0.23 | 25.3 | 11.8 | 10.37 | 24.38 | 99.54 | 3.321694 | 1.902331 | 0 | 0 | 0.05952175 | 6.735326 | 1.639606 | 2.341521 | 12.863
63 | argentotennantite-(Fe) | 21.1 | 6.27 | 0 | 0 | 0.27 | 25.23 | 12.38 | 10.01 | 24.12 | 99.38 | 3.314234 | 1.902221 | 0 | 0 | 0.06998076 | 6.727015 | 1.72284 | 2.263708 | 12.74539
64 | argentotennantite-(Fe) | 21.49 | 6.31 | 0 | 0.05 | 0.27 | 25.99 | 9.01 | 12.17 | 24.38 | 99.67 | 3.312745 | 1.878771 | 0 | 0.007396869 | 0.06867988 | 6.800836 | 1.230552 | 2.70102 | 12.64329
65 | argentotennantite-(Fe) | 21.33 | 6.28 | 0 | 0 | 0.26 | 25.77 | 8.47 | 12.44 | 24.56 | 99.11 | 3.311871 | 1.883367 | 0 | 0 | 0.06661469 | 6.792057 | 1.165171 | 2.78092 | 12.82879
66 | argentotennantite-(Fe) | 21.17 | 6.22 | 0 | 0 | 0.36 | 25.53 | 10.66 | 10.98 | 23.88 | 98.8 | 3.308863 | 1.877764 | 0 | 0 | 0.09284842 | 6.7735 | 1.476178 | 2.470847 | 12.55646
67 | argentotennantite-(Fe) | 21.17 | 6.2 | 0 | 0 | 0.35 | 25.56 | 10.78 | 11 | 24.28 | 99.34 | 3.304637 | 1.869336 | 0 | 0 | 0.09015401 | 6.772798 | 1.490889 | 2.472186 | 12.75048
68 | argentotennantite-(Fe) | 21.07 | 6.25 | 0 | 0 | 0.32 | 25.45 | 12.52 | 9.76 | 24.4 | 99.77 | 3.30461 | 1.893339 | 0 | 0 | 0.08281705 | 6.775601 | 1.739737 | 2.203896 | 12.8742
69 | argentotennantite-(Fe) | 21.14 | 6.25 | 0 | 0 | 0.35 | 25.65 | 10.9 | 10.68 | 24.18 | 99.15 | 3.304308 | 1.886897 | 0 | 0 | 0.09027296 | 6.805613 | 1.509474 | 2.403435 | 12.71472
70 | argentotennantite-(Fe) | 21.23 | 6.16 | 0 | 0 | 0.29 | 25.72 | 8.72 | 12.43 | 24.32 | 98.87 | 3.301472 | 1.850253 | 0 | 0 | 0.07441658 | 6.789424 | 1.201428 | 2.783007 | 12.72319
71 | argentotennantite-(Fe) | 21.11 | 6.16 | 0 | 0 | 0.37 | 25.47 | 11.78 | 10.44 | 24.53 | 99.86 | 3.300981 | 1.860494 | 0 | 0 | 0.09547082 | 6.760645 | 1.632014 | 2.350395 | 12.90409
72 | argentotennantite-(Fe) | 21.42 | 6.19 | 0 | 0 | 0.43 | 25.93 | 7.77 | 13.1 | 24.43 | 99.27 | 3.300277 | 1.842105 | 0 | 0 | 0.1093235 | 6.781689 | 1.060659 | 2.905948 | 12.66279
73 | argentotennantite-(Fe) | 21.14 | 6.22 | 0 | 0 | 0.31 | 25.61 | 9.87 | 11.56 | 24.15 | 98.86 | 3.299068 | 1.874863 | 0 | 0 | 0.07982927 | 6.784226 | 1.364668 | 2.597346 | 12.67881
74 | argentotennantite-(Fe) | 21.68 | 6.44 | 0 | 0 | 0.32 | 26.49 | 6.34 | 13.87 | 25.2 | 100.34 | 3.297356 | 1.891844 | 0 | 0 | 0.0803102 | 6.839005 | 0.8543179 | 3.037167 | 12.89383
75 | argentotennantite-(Fe) | 21.44 | 6.17 | 0 | 0 | 0.43 | 26.18 | 7.57 | 13.31 | 24.46 | 99.56 | 3.286557 | 1.826814 | 0 | 0 | 0.1087674 | 6.812247 | 1.028101 | 2.937514 | 12.61385
76 | argentotennantite-(Fe) | 20.78 | 6.14 | 0 | 0 | 0.31 | 25.68 | 12.43 | 9.41 | 24.11 | 98.86 | 3.282039 | 1.873093 | 0 | 0 | 0.08079306 | 6.8849 | 1.739374 | 2.139801 | 12.81063
77 | argentotennantite-(Fe) | 21 | 6.15 | 0 | 0 | 0.4 | 25.61 | 10.68 | 11.12 | 24.27 | 99.23 | 3.27858 | 1.854532 | 0 | 0 | 0.1030483 | 6.787042 | 1.477275 | 2.499522 | 12.7471
78 | argentotennantite-(Fe) | 21.31 | 6.22 | 0 | 0 | 0.45 | 25.95 | 10.04 | 11.83 | 24.44 | 100.24 | 3.277093 | 1.847517 | 0 | 0 | 0.114191 | 6.77403 | 1.367926 | 2.619242 | 12.64391
79 | argentotennantite-(Fe) | 20.91 | 6.33 | 0 | 0 | 0.12 | 25.66 | 12.08 | 10.07 | 24.07 | 99.24 | 3.277027 | 1.916119 | 0 | 0 | 0.03103283 | 6.826327 | 1.677323 | 2.272171 | 12.69045
80 | argentotennantite-(Fe) | 21.6 | 6.37 | 0 | 0.05 | 0.4 | 26.55 | 5.24 | 14.7 | 24.96 | 99.87 | 3.276249 | 1.866188 | 0 | 0.007278125 | 0.1001146 | 6.835843 | 0.704171 | 3.210156 | 12.73628
81 | argentotennantite-(Fe) | 20.96 | 6.19 | 0 | 0 | 0.3 | 25.77 | 11.48 | 10.58 | 24.4 | 99.68 | 3.269937 | 1.865226 | 0 | 0 | 0.07722955 | 6.824439 | 1.586769 | 2.376399 | 12.80598
82 | argentotennantite-(Fe) | 20.86 | 6.31 | 0 | 0 | 0.19 | 25.52 | 11.82 | 10.4 | 24.49 | 99.59 | 3.268103 | 1.909429 | 0 | 0 | 0.04911896 | 6.786823 | 1.640675 | 2.345851 | 12.90759
83 | argentotennantite-(Fe) | 21.29 | 6.29 | 0 | 0 | 0.33 | 26.3 | 7.57 | 13.13 | 24.61 | 99.52 | 3.267905 | 1.864821 | 0 | 0 | 0.08358375 | 6.852577 | 1.029469 | 2.901644 | 12.70809
84 | argentotennantite-(Fe) | 20.96 | 6.31 | 0 | 0 | 0.33 | 25.89 | 8.78 | 11.97 | 24.48 | 98.72 | 3.26694 | 1.899643 | 0 | 0 | 0.08487465 | 6.849934 | 1.212462 | 2.686146 | 12.83619
85 | argentotennantite-(Fe) | 21.52 | 6.39 | 0 | 0 | 0.37 | 26.61 | 6.4 | 13.99 | 25.29 | 100.57 | 3.26509 | 1.872606 | 0 | 0 | 0.09263364 | 6.853338 | 0.860313 | 3.05602 | 12.90852
86 | argentotennantite-(Fe) | 20.64 | 6.24 | 0 | 0 | 0.11 | 25.34 | 13.68 | 9.22 | 23.91 | 99.14 | 3.260574 | 1.903977 | 0 | 0 | 0.02867419 | 6.795092 | 1.914671 | 2.097012 | 12.70688
87 | argentotennantite-(Fe) | 21.21 | 6.3 | 0 | 0 | 0.32 | 26.06 | 6.65 | 13.96 | 24.67 | 99.17 | 3.258899 | 1.869664 | 0 | 0 | 0.0811324 | 6.796871 | 0.9052645 | 3.08817 | 12.75188
88 | argentotennantite-(Fe) | 20.92 | 6.27 | 0 | 0 | 0.4 | 25.82 | 9.47 | 11.69 | 24.21 | 98.78 | 3.257925 | 1.885991 | 0 | 0 | 0.1027906 | 6.825587 | 1.306631 | 2.621075 | 12.68379
89 | argentotennantite-(Fe) | 20.73 | 6.2 | 0 | 0 | 0.33 | 25.44 | 11.57 | 10.55 | 24.11 | 98.93 | 3.255795 | 1.880798 | 0 | 0 | 0.08552357 | 6.782335 | 1.609959 | 2.38559 | 12.73884
90 | argentotennantite-(Fe) | 21.42 | 6.42 | 0 | 0 | 0.4 | 26.56 | 6.22 | 14.04 | 24.81 | 99.87 | 3.255008 | 1.884345 | 0 | 0 | 0.1003013 | 6.851174 | 0.8374263 | 3.071746 | 12.68336
91 | argentotennantite-(Fe) | 20.91 | 6.27 | 0 | 0 | 0.32 | 25.74 | 10.19 | 11.47 | 24.27 | 99.17 | 3.254994 | 1.885196 | 0 | 0 | 0.08219781 | 6.801569 | 1.405381 | 2.570663 | 12.70986
92 | argentotennantite-(Fe) | 21.01 | 6.24 | 0 | 0 | 0.28 | 25.94 | 10.31 | 11.58 | 24.42 | 99.78 | 3.252201 | 1.865644 | 0 | 0 | 0.07151934 | 6.81594 | 1.413949 | 2.580747 | 12.71663
93 | argentotennantite-(Fe) | 21.07 | 6.24 | 0 | 0 | 0.4 | 26.13 | 7.37 | 13.29 | 24.38 | 98.88 | 3.247735 | 1.857777 | 0 | 0 | 0.1017397 | 6.836911 | 1.006485 | 2.949352 | 12.64226
94 | argentotennantite-(Fe) | 20.47 | 6.3 | 0 | 0 | 0.1 | 25.19 | 13.95 | 9.04 | 23.72 | 98.77 | 3.244777 | 1.928858 | 0 | 0 | 0.02615659 | 6.777968 | 1.959137 | 2.063103 | 12.64901
95 | argentotennantite-(Fe) | 20.96 | 6.22 | 0 | 0 | 0.37 | 26.15 | 9.84 | 11.58 | 24.3 | 99.42 | 3.244463 | 1.859665 | 0 | 0 | 0.09450776 | 6.871123 | 1.349492 | 2.580749 | 12.65414
96 | argentotennantite-(Fe) | 20.55 | 6.25 | 0 | 0 | 0.26 | 25.63 | 13.24 | 9.18 | 24.29 | 99.4 | 3.239266 | 1.902863 | 0 | 0 | 0.06762734 | 6.857848 | 1.849041 | 2.083354 | 12.88064
97 | argentotennantite-(Fe) | 20.53 | 6.31 | 0 | 0 | 0.12 | 25.38 | 14.1 | 8.99 | 23.95 | 99.38 | 3.238382 | 1.922478 | 0 | 0 | 0.0312345 | 6.795716 | 1.970525 | 2.041665 | 12.70924
98 | argentotennantite-(Fe) | 20.63 | 6.25 | 0 | 0 | 0.29 | 25.55 | 12.8 | 9.77 | 24.19 | 99.48 | 3.237418 | 1.894403 | 0 | 0 | 0.07509512 | 6.806046 | 1.779644 | 2.207393 | 12.77057
99 | argentotennantite-(Fe) | 21.01 | 6.3 | 0 | 0 | 0.45 | 26.19 | 9.06 | 12.13 | 24.85 | 99.99 | 3.236384 | 1.874422 | 0 | 0 | 0.1143828 | 6.84816 | 1.236477 | 2.690174 | 12.87761
100 | argentotennantite-(Fe) | 20.75 | 6.22 | 0 | 0 | 0.29 | 26.03 | 10.67 | 10.91 | 24.57 | 99.44 | 3.236221 | 1.873713 | 0 | 0 | 0.07463321 | 6.891259 | 1.474375 | 2.449798 | 12.8914
101 | argentotennantite-(Fe) | 21.11 | 6.28 | 0 | 0 | 0.4 | 26.56 | 7.26 | 13.19 | 25.06 | 99.86 | 3.235023 | 1.858838 | 0 | 0 | 0.1011494 | 6.909102 | 0.9857105 | 2.910178 | 12.91948
102 | argentotennantite-(Fe) | 20.63 | 6.35 | 0 | 0 | 0.28 | 25.58 | 12.17 | 10.07 | 24.03 | 99.11 | 3.234204 | 1.922802 | 0 | 0 | 0.07243365 | 6.807272 | 1.690372 | 2.272915 | 12.67351
103 | argentotennantite-(Fe) | 21.18 | 6.35 | 0 | 0 | 0.3 | 26.69 | 6.61 | 13.72 | 24.73 | 99.58 | 3.231881 | 1.871526 | 0 | 0 | 0.07553788 | 6.913252 | 0.8936234 | 3.014179 | 12.69488
104 | argentotennantite-(Fe) | 20.57 | 6.35 | 0 | 0 | 0.08 | 25.58 | 12.06 | 10.34 | 24.05 | 99.03 | 3.227921 | 1.924665 | 0 | 0 | 0.02071537 | 6.813865 | 1.676716 | 2.336118 | 12.69634
105 | argentotennantite-(Fe) | 20.5 | 6.23 | 0 | 0 | 0.28 | 25.72 | 11.23 | 10.43 | 24.22 | 98.61 | 3.227696 | 1.894609 | 0 | 0 | 0.07274631 | 6.874073 | 1.566543 | 2.364333 | 12.82885
106 | argentotennantite-(Fe) | 20.34 | 6.24 | 0 | 0 | 0.16 | 25.43 | 13.79 | 8.93 | 23.87 | 98.76 | 3.225436 | 1.911238 | 0 | 0 | 0.04186697 | 6.845233 | 1.937427 | 2.038799 | 12.734
107 | argentotennantite-(Fe) | 20.39 | 6.14 | 0 | 0 | 0.62 | 25.08 | 13.43 | 9.38 | 24.3 | 99.34 | 3.222164 | 1.874095 | 0 | 0 | 0.1616726 | 6.727635 | 1.880313 | 2.13412 | 12.91849
108 | argentotennantite-(Fe) | 20.8 | 6.2 | 0 | 0 | 0.32 | 25.91 | 8.81 | 12.66 | 24.29 | 98.99 | 3.221135 | 1.854514 | 0 | 0 | 0.08177296 | 6.811103 | 1.208774 | 2.822701 | 12.65459
109 | argentotennantite-(Fe) | 20.8 | 6.24 | 0 | 0 | 0.42 | 26.41 | 9.07 | 11.8 | 24.84 | 99.58 | 3.218544 | 1.864977 | 0 | 0 | 0.1072407 | 6.936955 | 1.243446 | 2.628837 | 12.93072
110 | argentotennantite-(Fe) | 20.54 | 6.04 | 0 | 0 | 0.39 | 25.91 | 10.92 | 10.84 | 24.16 | 98.8 | 3.21839 | 1.827965 | 0 | 0 | 0.1008363 | 6.891441 | 1.515949 | 2.445418 | 12.73533
111 | argentotennantite-(Fe) | 20.74 | 6.28 | 0 | 0 | 0.34 | 26.18 | 8.25 | 12.59 | 24.66 | 99.04 | 3.212188 | 1.878645 | 0 | 0 | 0.0868931 | 6.882818 | 1.132061 | 2.807395 | 12.84873
112 | argentotennantite-(Fe) | 20.38 | 6.32 | 0 | 0 | 0.12 | 25.81 | 13.29 | 9.16 | 24.11 | 99.19 | 3.210722 | 1.923129 | 0 | 0 | 0.03119564 | 6.902255 | 1.855014 | 2.077685 | 12.77823
113 | argentotennantite-(Fe) | 20.89 | 6.29 | 0 | 0 | 0.38 | 26.4 | 6.68 | 13.74 | 25.04 | 99.42 | 3.208293 | 1.86586 | 0 | 0 | 0.09630156 | 6.882464 | 0.908941 | 3.038141 | 12.93734
114 | argentotennantite-(Fe) | 20.53 | 6.2 | 0 | 0 | 0.44 | 25.8 | 10.43 | 11.23 | 24.44 | 99.07 | 3.206705 | 1.870486 | 0 | 0 | 0.1134062 | 6.8406 | 1.443371 | 2.525431 | 12.8424
115 | argentotennantite-(Fe) | 20.64 | 5.46 | 0.46 | 0.07 | 0.99 | 26.36 | 10.29 | 11.13 | 24.69 | 100.09 | 3.205813 | 1.638 | 0.0371972 | 0.01043405 | 0.2537335 | 6.949897 | 1.416014 | 2.488911 | 12.90104
116 | argentotennantite-(Fe) | 20.71 | 6.28 | 0 | 0 | 0.27 | 26.3 | 8.74 | 12.3 | 24.36 | 98.96 | 3.205221 | 1.877286 | 0 | 0 | 0.06895342 | 6.909364 | 1.198431 | 2.740745 | 12.68324
117 | argentotennantite-(Fe) | 20.56 | 6.22 | 0 | 0 | 0.35 | 26.07 | 9.9 | 11.69 | 24.77 | 99.56 | 3.193585 | 1.866115 | 0 | 0 | 0.08970931 | 6.873861 | 1.36243 | 2.6143 | 12.94363
118 | argentotennantite-(Fe) | 20.72 | 6.3 | 0 | 0 | 0.34 | 26.34 | 8.69 | 12.51 | 24.61 | 99.51 | 3.191639 | 1.874379 | 0 | 0 | 0.08642055 | 6.887223 | 1.185953 | 2.774386 | 12.75295
119 | argentotennantite-(Fe) | 20.72 | 6.27 | 0 | 0 | 0.4 | 26.26 | 8.58 | 12.68 | 24.47 | 99.38 | 3.190025 | 1.864509 | 0 | 0 | 0.1016198 | 6.862833 | 1.170349 | 2.810665 | 12.67398
120 | argentotennantite-(Fe) | 20.23 | 6.35 | 0 | 0 | 0.06 | 25.76 | 13.08 | 9.42 | 23.95 | 98.85 | 3.189844 | 1.933927 | 0 | 0 | 0.0156113 | 6.894834 | 1.827279 | 2.138504 | 12.7044
121 | argentotennantite-(Fe) | 20.06 | 6.26 | 0 | 0 | 0.13 | 25.76 | 13.67 | 8.66 | 24.01 | 98.55 | 3.188168 | 1.921664 | 0 | 0 | 0.0340932 | 6.949611 | 1.924874 | 1.98159 | 12.83741
122 | argentotennantite-(Fe) | 20.25 | 6.31 | 0 | 0 | 0.09 | 26.01 | 13.96 | 8.8 | 24.23 | 99.65 | 3.183472 | 1.916011 | 0 | 0 | 0.02334708 | 6.940979 | 1.944397 | 1.991793 | 12.81458
123 | argentotennantite-(Fe) | 20.64 | 6.23 | 0 | 0 | 0.4 | 26.33 | 8.73 | 12.5 | 24.69 | 99.52 | 3.182752 | 1.855555 | 0 | 0 | 0.1017811 | 6.892049 | 1.192699 | 2.775164 | 12.80823
124 | argentotennantite-(Fe) | 20.78 | 6.39 | 0 | 0 | 0.33 | 26.62 | 7.06 | 13.56 | 24.82 | 99.56 | 3.177625 | 1.887342 | 0 | 0 | 0.08326934 | 6.909864 | 0.956501 | 2.985399 | 12.76832
125 | argentotennantite-(Fe) | 20.37 | 6.06 | 0 | 0 | 0.52 | 26.18 | 10.92 | 10.8 | 24.19 | 99.04 | 3.1767 | 1.825369 | 0 | 0 | 0.1338143 | 6.930414 | 1.508799 | 2.424904 | 12.691
126 | argentotennantite-(Fe) | 20.6 | 6.31 | 0 | 0 | 0.32 | 26.65 | 7.92 | 12.64 | 24.89 | 99.33 | 3.176289 | 1.879208 | 0 | 0 | 0.08141734 | 6.975164 | 1.081936 | 2.805986 | 12.91078
127 | argentotennantite-(Fe) | 20.36 | 6.36 | 0 | 0 | 0.32 | 25.84 | 11.2 | 10.84 | 24.51 | 99.43 | 3.176133 | 1.916332 | 0 | 0 | 0.08237302 | 6.842547 | 1.54797 | 2.434645 | 12.86291
128 | argentotennantite-(Fe) | 20.34 | 6.31 | 0 | 0 | 0.23 | 25.88 | 12.41 | 10.17 | 24.17 | 99.51 | 3.175793 | 1.902932 | 0 | 0 | 0.05925748 | 6.859143 | 1.716709 | 2.286166 | 12.69559
129 | argentotennantite-(Fe) | 20.63 | 6.27 | 0 | 0 | 0.45 | 26.64 | 8.08 | 12.62 | 25.27 | 99.96 | 3.172866 | 1.862571 | 0 | 0 | 0.1142034 | 6.954903 | 1.101 | 2.794457 | 13.07473
130 | argentotennantite-(Fe) | 20.72 | 6.39 | 0 | 0 | 0.45 | 26.63 | 8.37 | 12.58 | 25.12 | 100.26 | 3.171339 | 1.889063 | 0 | 0 | 0.1136526 | 6.918763 | 1.135016 | 2.772165 | 12.93444
131 | argentotennantite-(Fe) | 20.43 | 6.19 | 0 | 0 | 0.32 | 26.22 | 9.77 | 11.89 | 24.35 | 99.17 | 3.167551 | 1.853697 | 0 | 0 | 0.08186897 | 6.900687 | 1.342065 | 2.654133 | 12.70074
132 | argentotennantite-(Fe) | 20.47 | 6.2 | 0 | 0 | 0.33 | 26.24 | 9.77 | 11.99 | 24.4 | 99.4 | 3.165968 | 1.852137 | 0 | 0 | 0.08422029 | 6.889011 | 1.338773 | 2.66989 | 12.69561
133 | argentotennantite-(Fe) | 20.72 | 6.29 | 0 | 0 | 0.37 | 26.61 | 8.06 | 13.16 | 24.72 | 99.93 | 3.165244 | 1.855927 | 0 | 0 | 0.09326814 | 6.90028 | 1.090878 | 2.894403 | 12.70401
134 | argentotennantite-(Fe) | 20.33 | 6.37 | 0 | 0 | 0.1 | 26.1 | 10.73 | 11.23 | 24.29 | 99.15 | 3.164889 | 1.915373 | 0 | 0 | 0.02568829 | 6.897091 | 1.479941 | 2.517018 | 12.72107
135 | argentotennantite-(Fe) | 20.36 | 6.23 | 0 | 0 | 0.26 | 26.33 | 10.57 | 11.15 | 24.3 | 99.2 | 3.164722 | 1.870418 | 0 | 0 | 0.06668762 | 6.947251 | 1.455648 | 2.495274 | 12.70688
136 | argentotennantite-(Fe) | 20.54 | 6.38 | 0 | 0 | 0.29 | 26.38 | 9.56 | 12.06 | 24.43 | 99.64 | 3.161391 | 1.896668 | 0 | 0 | 0.07365292 | 6.892186 | 1.303645 | 2.672457 | 12.64958
137 | argentotennantite-(Fe) | 20.66 | 6.37 | 0 | 0 | 0.37 | 26.84 | 5.75 | 14.18 | 25.22 | 99.39 | 3.158887 | 1.881205 | 0 | 0 | 0.09335115 | 6.966116 | 0.7789244 | 3.121516 | 12.9725
138 | argentotennantite-(Fe) | 20.46 | 6.24 | 0 | 0.06 | 0.38 | 26.57 | 7.23 | 13.15 | 24.84 | 98.93 | 3.158704 | 1.860719 | 0 | 0.008889574 | 0.09680574 | 6.963047 | 0.9889295 | 2.922905 | 12.90119
139 | argentotennantite-(Fe) | 20.09 | 6.17 | 0 | 0 | 0.37 | 25.77 | 11.97 | 10.31 | 24.3 | 98.98 | 3.157228 | 1.872854 | 0 | 0 | 0.09594932 | 6.874559 | 1.666648 | 2.332761 | 12.84716
140 | argentotennantite-(Fe) | 20.15 | 6.32 | 0 | 0 | 0.24 | 26.15 | 12.83 | 9.57 | 24.25 | 99.51 | 3.151897 | 1.909444 | 0 | 0 | 0.0619473 | 6.943414 | 1.778064 | 2.155234 | 12.76097
141 | argentotennantite-(Fe) | 20.29 | 6.18 | 0 | 0 | 0.34 | 26.19 | 9.92 | 11.88 | 24.52 | 99.32 | 3.147636 | 1.851756 | 0 | 0 | 0.08703532 | 6.896716 | 1.363446 | 2.653411 | 12.7967
142 | argentotennantite-(Fe) | 20.32 | 6.22 | 0 | 0 | 0.34 | 26.11 | 10.01 | 11.98 | 24.32 | 99.3 | 3.146336 | 1.860221 | 0 | 0 | 0.08687093 | 6.862663 | 1.373217 | 2.670692 | 12.66835
143 | argentotennantite-(Fe) | 20.05 | 6.34 | 0 | 0 | 0.28 | 26.14 | 12.24 | 9.75 | 24.67 | 99.47 | 3.144738 | 1.920667 | 0 | 0 | 0.07246732 | 6.959532 | 1.700886 | 2.201711 | 13.0171
144 | argentotennantite-(Fe) | 20.43 | 6.25 | 0 | 0 | 0.31 | 26.41 | 7.18 | 13.72 | 24.67 | 98.97 | 3.144334 | 1.857946 | 0 | 0 | 0.07872926 | 6.899747 | 0.9790581 | 3.040185 | 12.77334
145 | argentotennantite-(Fe) | 20.17 | 6.16 | 0 | 0 | 0.29 | 26.44 | 9.34 | 11.83 | 24.7 | 98.93 | 3.141283 | 1.852997 | 0 | 0 | 0.07452694 | 6.989836 | 1.288759 | 2.652598239 | 12.94115
146 | argentotennantite-(Fe) | 19.9 | 6.19 | 0 | 0 | 0.31 | 25.99 | 11.18 | 10.46 | 24.51 | 98.54 | 3.138494 | 1.885609 | 0 | 0 | 0.08067595 | 6.957912 | 1.562189 | 2.37512 | 13.00428
147 | argentotennantite-(Fe) | 20.55 | 6.31 | 0 | 0 | 0.35 | 26.94 | 6.67 | 13.84 | 24.91 | 99.57 | 3.134985 | 1.859284 | 0 | 0 | 0.08810607 | 6.976308 | 0.9015153 | 3.039802 | 12.78416
148 | argentotennantite-(Fe) | 20.25 | 6.27 | 0 | 0 | 0.42 | 26.39 | 9.25 | 12.04 | 24.9 | 99.52 | 3.134074 | 1.874324 | 0 | 0 | 0.1072624 | 6.933109 | 1.268381 | 2.68285 | 12.96458
149 | argentotennantite-(Fe) | 20.49 | 6.37 | 0 | 0 | 0.31 | 26.8 | 8.05 | 12.98 | 24.9 | 99.9 | 3.133698 | 1.881687 | 0 | 0 | 0.0782332 | 6.95752 | 1.090774 | 2.858087 | 12.81119
150 | argentotennantite-(Fe) | 20.15 | 6.21 | 0 | 0 | 0.34 | 26.32 | 9.57 | 11.88 | 24.63 | 99.1 | 3.131123 | 1.863844 | 0 | 0 | 0.08718026 | 6.942492 | 1.317531 | 2.65783 | 12.87551
151 | argentotennantite-(Fe) | 20.35 | 6.35 | 0 | 0 | 0.34 | 26.65 | 8.61 | 12.5 | 24.78 | 99.58 | 3.129598 | 1.886213 | 0 | 0 | 0.0862814 | 6.95706 | 1.173143 | 2.767705 | 12.82036
152 | argentotennantite-(Fe) | 20.17 | 6.17 | 0 | 0 | 0.62 | 26.12 | 11.16 | 10.98 | 24.43 | 99.65 | 3.128816 | 1.848639 | 0 | 0 | 0.1587011 | 6.877834 | 1.533776 | 2.452235 | 12.74889
153 | argentotennantite-(Fe) | 20.19 | 6.17 | 0 | 0 | 0.47 | 26.4 | 10.76 | 11.14 | 24.84 | 99.97 | 3.128165 | 1.846423 | 0 | 0 | 0.1201615 | 6.943233 | 1.47703 | 2.484987 | 12.94732
154 | argentotennantite-(Fe) | 20.49 | 6.37 | 0 | 0 | 0.32 | 26.53 | 7.33 | 13.86 | 24.78 | 99.68 | 3.1281 | 1.878325 | 0 | 0 | 0.08061256 | 6.87512 | 0.9914395 | 3.046403 | 12.72667
155 | argentotennantite-(Fe) | 19.91 | 6.29 | 0 | 0 | 0.1 | 26.24 | 12.84 | 9.6 | 24.22 | 99.2 | 3.124256 | 1.906421 | 0 | 0 | 0.02589343 | 6.98946 | 1.785106 | 2.168863 | 12.7857
156 | argentotennantite-(Fe) | 19.87 | 6.19 | 0.18 | 0 | 0.36 | 26.03 | 11.64 | 10.32 | 24.64 | 99.23 | 3.120839 | 1.877833 | 0.01471871 | 0 | 0.09330183 | 6.939882 | 1.619758 | 2.333667 | 13.01935
157 | argentotennantite-(Fe) | 20.12 | 6.26 | 0 | 0 | 0.38 | 26.56 | 9.55 | 11.69 | 24.33 | 98.89 | 3.118928 | 1.874323 | 0 | 0 | 0.09720199 | 6.988917 | 1.311609 | 2.609021 | 12.68804
158 | argentotennantite-(Fe) | 20.34 | 6.28 | 0 | 0 | 0.41 | 26.89 | 8.41 | 12.59 | 24.78 | 99.7 | 3.118167 | 1.85952 | 0 | 0 | 0.1037162 | 6.997512 | 1.142268 | 2.778816 | 12.77982
159 | argentotennantite-(Fe) | 20.18 | 6.22 | 0 | 0 | 0.32 | 26.42 | 8.68 | 12.71 | 24.6 | 99.13 | 3.117843 | 1.856164 | 0 | 0 | 0.08158254 | 6.928996 | 1.188164 | 2.82725 | 12.78625
160 | argentotennantite-(Fe) | 20.2 | 6.24 | 0 | 0 | 0.35 | 26.67 | 8.1 | 12.79 | 24.77 | 99.12 | 3.116906 | 1.859729 | 0 | 0 | 0.08911575 | 6.985536 | 1.10734 | 2.841374 | 12.85799
161 | argentotennantite-(Fe) | 20.18 | 6.24 | 0 | 0 | 0.44 | 26.67 | 9.28 | 11.93 | 24.91 | 99.65 | 3.115749 | 1.860881 | 0 | 0 | 0.1121007 | 6.989864 | 1.269442 | 2.651962 | 12.93868
162 | argentotennantite-(Fe) | 20.21 | 6.22 | 0 | 0 | 0.31 | 26.76 | 8.58 | 12.61 | 24.38 | 99.07 | 3.111719 | 1.849768 | 0 | 0 | 0.07876076 | 6.993983 | 1.170429 | 2.795341 | 12.62824
163 | argentotennantite-(Fe) | 20.21 | 6.22 | 0 | 0 | 0.42 | 26.79 | 7.76 | 13.01 | 24.48 | 98.89 | 3.109271 | 1.848312 | 0 | 0 | 0.1066242 | 6.996314 | 1.057737 | 2.881742 | 12.67006
164 | argentotennantite-(Fe) | 19.81 | 6.32 | 0 | 0 | 0.08 | 26.01 | 13.65 | 9.41 | 24.07 | 99.35 | 3.109216 | 1.915915 | 0 | 0 | 0.02071909 | 6.929649 | 1.898116 | 2.126384 | 12.70918
165 | argentotennantite-(Fe) | 20.31 | 6.21 | 0 | 0 | 0.45 | 27.03 | 7.07 | 13.45 | 24.91 | 99.43 | 3.107928 | 1.835462 | 0 | 0 | 0.1136286 | 7.021202 | 0.9585264 | 2.963254 | 12.82359
166 | argentotennantite-(Fe) | 20.6 | 6.43 | 0 | 0 | 0.35 | 27.32 | 5.15 | 14.95 | 25.1 | 99.9 | 3.1077 | 1.873595 | 0 | 0 | 0.08712726 | 6.996116 | 0.6883396 | 3.247122 | 12.73857
167 | argentotennantite-(Fe) | 20 | 6.29 | 0 | 0 | 0.27 | 26.38 | 9.8 | 11.75 | 24.72 | 99.21 | 3.107589 | 1.887718 | 0 | 0 | 0.06922636 | 6.957814 | 1.349098 | 2.628555 | 12.92162
168 | argentotennantite-(Fe) | 19.77 | 6.02 | 0 | 0 | 0.56 | 26.26 | 10.99 | 10.53 | 24.69 | 98.82 | 3.107426 | 1.827609 | 0 | 0 | 0.1452434 | 7.006372 | 1.530437 | 2.382912 | 13.0554
169 | argentotennantite-(Fe) | 20.02 | 6.17 | 0 | 0 | 0.43 | 26.43 | 9.51 | 11.97 | 24.49 | 99.02 | 3.104759 | 1.84817 | 0 | 0 | 0.110039 | 6.957696 | 1.306676 | 2.672659 | 12.77696
170 | argentotennantite-(Fe) | 20.44 | 6.23 | 0 | 0 | 0.42 | 27.19 | 6.63 | 14.08 | 24.8 | 99.79 | 3.100894 | 1.825521 | 0 | 0 | 0.1051404 | 7.001961 | 0.8911345 | 3.075348 | 12.65706
171 | argentotennantite-(Fe) | 20.01 | 6.13 | 0 | 0 | 0.33 | 26.45 | 8.69 | 12.71 | 24.32 | 98.64 | 3.099586 | 1.834044 | 0 | 0 | 0.08434992 | 6.954832 | 1.192614 | 2.834573 | 12.67346
172 | argentotennantite-(Fe) | 20.33 | 6.24 | 0 | 0 | 0.38 | 27.07 | 7.44 | 13.53 | 24.94 | 99.93 | 3.096968 | 1.836017 | 0 | 0 | 0.09552062 | 6.999904 | 1.004144 | 2.967446 | 12.78118
173 | argentotennantite-(Fe) | 20.07 | 6.21 | 0 | 0 | 0.47 | 26.74 | 9.34 | 11.95 | 24.95 | 99.73 | 3.096305 | 1.850465 | 0 | 0 | 0.1196488 | 7.002647 | 1.276636 | 2.654299 | 12.94917
174 | argentotennantite-(Fe) | 20.31 | 6.34 | 0 | 0 | 0.4 | 27.14 | 5.75 | 14.37 | 25.01 | 99.32 | 3.092831 | 1.864783 | 0 | 0 | 0.1005126 | 7.01553 | 0.7757785 | 3.150566 | 12.81253
175 | argentotennantite-(Fe) | 20.06 | 6.26 | 0 | 0 | 0.38 | 26.89 | 8.02 | 12.68 | 25.03 | 99.32 | 3.09255 | 1.86403 | 0 | 0 | 0.09666817 | 7.036893 | 1.095428 | 2.814431 | 12.9814
176 | argentotennantite-(Fe) | 19.75 | 6.25 | 0 | 0 | 0.27 | 26.3 | 10.7 | 11.01 | 24.4 | 98.68 | 3.090688 | 1.889125 | 0 | 0 | 0.06972137 | 6.986315 | 1.483527 | 2.480624 | 12.84555
177 | argentotennantite-(Fe) | 19.82 | 6.36 | 0 | 0 | 0.16 | 26.34 | 11.19 | 10.9 | 24.26 | 99.03 | 3.088213 | 1.914051 | 0 | 0 | 0.04113748 | 6.966646 | 1.544747 | 2.445207 | 12.71655
178 | argentotennantite-(Fe) | 20.01 | 6.22 | 0 | 0 | 0.33 | 26.65 | 8 | 13.05 | 24.56 | 98.82 | 3.087881 | 1.853944 | 0 | 0 | 0.0840314 | 6.98096 | 1.093773 | 2.89941 | 12.75019
179 | argentotennantite-(Fe) | 20.17 | 6.29 | 0 | 0 | 0.37 | 27.11 | 8.14 | 12.76 | 24.64 | 99.48 | 3.087305 | 1.859589 | 0 | 0 | 0.09345219 | 7.043809 | 1.10388 | 2.811965 | 12.68789
180 | argentotennantite-(Fe) | 19.79 | 6.08 | 0 | 0 | 0.55 | 26.46 | 11.08 | 10.69 | 24.76 | 99.41 | 3.087248 | 1.831985 | 0 | 0 | 0.1415802 | 7.006803 | 1.531402 | 2.400982 | 12.99425
181 | argentotennantite-(Fe) | 20.24 | 6.24 | 0 | 0 | 0.4 | 27.17 | 6.25 | 14.11 | 25.15 | 99.56 | 3.086388 | 1.837881 | 0 | 0 | 0.1006501 | 7.032894 | 0.8443913 | 3.097795 | 12.90188
182 | argentotennantite-(Fe) | 20.08 | 6.35 | 0 | 0 | 0.39 | 26.57 | 9.06 | 12.5 | 25.23 | 100.18 | 3.085839 | 1.884847 | 0 | 0 | 0.09889817 | 6.931153 | 1.233563 | 2.7657 | 13.04373
183 | argentotennantite-(Fe) | 19.74 | 6.24 | 0.23 | 0 | 0.3 | 26.31 | 12.64 | 9.8 | 24.52 | 99.78 | 3.085091 | 1.883641 | 0.01871425 | 0 | 0.07736708 | 6.97985 | 1.750216 | 2.205121 | 12.89188
184 | argentotennantite-(Fe) | 20.06 | 6.28 | 0 | 0 | 0.35 | 26.69 | 8.75 | 12.75 | 24.62 | 99.5 | 3.08076 | 1.862856 | 0 | 0 | 0.08869704 | 6.957928 | 1.19058 | 2.819179 | 12.72008
185 | argentotennantite-(Fe) | 20.03 | 6.26 | 0 | 0 | 0.4 | 27.05 | 8.92 | 12.14 | 24.67 | 99.47 | 3.079187 | 1.858755 | 0 | 0 | 0.101468 | 7.058733 | 1.214909 | 2.686949 | 12.75849
186 | argentotennantite-(Fe) | 19.99 | 6.34 | 0 | 0 | 0.33 | 26.72 | 9.44 | 12.09 | 24.38 | 99.29 | 3.078137 | 1.885633 | 0 | 0 | 0.08385004 | 6.98419 | 1.287867 | 2.680323 | 12.62943
187 | argentotennantite-(Fe) | 19.94 | 6.16 | 0 | 0 | 0.47 | 26.81 | 8.32 | 12.61 | 24.52 | 98.83 | 3.078066 | 1.83665 | 0 | 0 | 0.1197195 | 7.025125 | 1.137889 | 2.802551 | 12.73351
188 | argentotennantite-(Fe) | 19.76 | 6.25 | 0 | 0 | 0.38 | 26.51 | 9.83 | 11.5 | 24.61 | 98.84 | 3.077723 | 1.880249 | 0 | 0 | 0.09766532 | 7.009012 | 1.3565 | 2.57885 | 12.89523
189 | argentotennantite-(Fe) | 20.06 | 6.16 | 0 | 0 | 0.48 | 26.86 | 7.84 | 13.21 | 25.2 | 99.81 | 3.076999 | 1.825029 | 0 | 0 | 0.1214931 | 6.993697 | 1.065457 | 2.917325 | 13.00385
190 | argentotennantite-(Fe) | 20.07 | 6.25 | 0 | 0 | 0.45 | 27.11 | 7.86 | 12.9 | 25.02 | 99.66 | 3.074698 | 1.849387 | 0 | 0 | 0.1137579 | 7.049998 | 1.066845 | 2.845315 | 12.89488
191 | argentotennantite-(Fe) | 20.09 | 6.26 | 0 | 0 | 0.36 | 27.05 | 8.59 | 12.72 | 24.9 | 99.97 | 3.072567 | 1.84922 | 0 | 0 | 0.09085275 | 7.022522 | 1.163961 | 2.800878 | 12.81137
192 | argentotennantite-(Fe) | 20.25 | 6.34 | 0 | 0 | 0.38 | 27.45 | 6.32 | 14.06 | 25.06 | 99.86 | 3.069324 | 1.856093 | 0 | 0 | 0.09504197 | 7.062598 | 0.8487083 | 3.068235 | 12.77832
193 | argentotennantite-(Fe) | 19.93 | 6.22 | 0 | 0 | 0.46 | 26.79 | 8.38 | 12.71 | 25.04 | 99.53 | 3.069044 | 1.850031 | 0 | 0 | 0.1168874 | 7.00282 | 1.143309 | 2.817909 | 12.97194
194 | argentotennantite-(Fe) | 19.96 | 6.22 | 0 | 0 | 0.44 | 26.93 | 7.95 | 13.02 | 24.82 | 99.34 | 3.064815 | 1.844705 | 0 | 0 | 0.1114835 | 7.019149 | 1.08152 | 2.878328 | 12.82096
195 | argentotennantite-(Fe) | 20.01 | 6.23 | 0 | 0 | 0.45 | 27.01 | 7.93 | 13.07 | 25.36 | 100.06 | 3.064379 | 1.842792 | 0 | 0 | 0.1137161 | 7.021411 | 1.07595 | 2.881752 | 13.06531
196 | argentotennantite-(Fe) | 20.06 | 6.34 | 0 | 0 | 0.39 | 27.08 | 5.91 | 14.3 | 25.32 | 99.4 | 3.064308 | 1.870611 | 0 | 0 | 0.09830605 | 7.021899 | 0.7998575 | 3.145018 | 13.01188
197 | argentotennantite-(Fe) | 19.77 | 6.08 | 0 | 0 | 0.6 | 26.78 | 8.8 | 12.18 | 24.57 | 98.78 | 3.062305 | 1.819023 | 0 | 0 | 0.1533583 | 7.041364 | 1.20767 | 2.716281 | 12.8033
198 | argentotennantite-(Fe) | 19.89 | 6.4 | 0 | 0 | 0.32 | 26.73 | 8.23 | 12.94 | 24.67 | 99.18 | 3.057792 | 1.900404 | 0 | 0 | 0.08117779 | 6.975518 | 1.120977 | 2.864132 | 12.75902
199 | argentotennantite-(Fe) | 20.13 | 6.31 | 0 | 0 | 0.29 | 27.6 | 5.87 | 14.27 | 25.19 | 99.66 | 3.056004 | 1.850258 | 0 | 0 | 0.07264777 | 7.112523 | 0.789536 | 3.119031 | 12.8651
200 | argentotennantite-(Fe) | 19.94 | 6.18 | 0 | 0 | 0.46 | 26.8 | 5.93 | 14.68 | 24.86 | 98.85 | 3.052505 | 1.827311 | 0 | 0 | 0.1161992 | 6.964188 | 0.8042844 | 3.235511 | 12.80287
201 | argentotennantite-(Fe) | 19.94 | 6.31 | 0 | 0 | 0.39 | 27.11 | 8.06 | 12.95 | 24.71 | 99.47 | 3.050807 | 1.864712 | 0 | 0 | 0.09846193 | 7.040825 | 1.092568 | 2.852627 | 12.71854
202 | argentotennantite-(Fe) | 19.73 | 6.38 | 0 | 0 | 0.33 | 26.8 | 9.55 | 11.76 | 24.62 | 99.17 | 3.050567 | 1.905316 | 0 | 0 | 0.08419409 | 7.033844 | 1.308219 | 2.61786 | 12.80609
203 | argentotennantite-(Fe) | 19.79 | 6.23 | 0 | 0 | 0.4 | 26.63 | 8.77 | 12.74 | 24.56 | 99.12 | 3.050497 | 1.854836 | 0 | 0 | 0.1017417 | 6.967874 | 1.1977 | 2.827351 | 12.73585
204 | argentotennantite-(Fe) | 19.87 | 6.17 | 0 | 0 | 0.48 | 27 | 8.34 | 12.8 | 25.12 | 99.78 | 3.050204 | 1.829401 | 0 | 0 | 0.1215868 | 7.035568 | 1.134281 | 2.828958 | 12.97256
205 | argentotennantite-(Fe) | 20.12 | 6.39 | 0 | 0 | 0.35 | 27.43 | 5.75 | 14.53 | 24.73 | 99.3 | 3.048038 | 1.86976 | 0 | 0 | 0.08749325 | 7.05379 | 0.7717628 | 3.169155 | 12.60351
206 | argentotennantite-(Fe) | 19.79 | 6.25 | 0 | 0 | 0.33 | 26.78 | 8.27 | 12.99 | 24.43 | 98.84 | 3.047716 | 1.859095 | 0 | 0 | 0.08386038 | 7.000736 | 1.128387 | 2.880206 | 12.65689
207 | argentotennantite-(Fe) | 19.92 | 6.32 | 0 | 0 | 0.32 | 27.14 | 7.44 | 13.4 | 24.76 | 99.3 | 3.046777 | 1.867072 | 0 | 0 | 0.08076355 | 7.046372 | 1.008203 | 2.950813 | 12.74022
208 | argentotennantite-(Fe) | 19.98 | 6.28 | 0 | 0.05 | 0.39 | 27.41 | 6.64 | 13.72 | 25.19 | 99.66 | 3.045575 | 1.848955 | 0 | 0.007314256 | 0.09809629 | 7.092303 | 0.896738 | 3.011019 | 12.91745
209 | argentotennantite-(Fe) | 19.95 | 6.34 | 0 | 0 | 0.41 | 27.26 | 6.91 | 13.6 | 25.36 | 99.83 | 3.044403 | 1.868708 | 0 | 0 | 0.1032422 | 7.06138 | 0.9342455 | 2.988022 | 13.01918
210 | argentotennantite-(Fe) | 19.86 | 6.23 | 0 | 0 | 0.43 | 27.09 | 7.42 | 13.44 | 24.7 | 99.17 | 3.040428 | 1.842198 | 0 | 0 | 0.1086271 | 7.03994 | 1.006429 | 2.962377 | 12.72118
211 | argentotennantite-(Fe) | 19.72 | 6.26 | 0 | 0 | 0.29 | 26.84 | 9.02 | 12.5 | 24.46 | 99.09 | 3.038569 | 1.863071 | 0 | 0 | 0.07373511 | 7.020194 | 1.231381 | 2.773051 | 12.67925
212 | argentotennantite-(Fe) | 19.55 | 6.28 | 0 | 0 | 0.26 | 26.81 | 8.06 | 12.72 | 24.85 | 98.53 | 3.034749 | 1.882905 | 0 | 0 | 0.06659837 | 7.064433 | 1.108498 | 2.842816 | 12.97709
213 | argentotennantite-(Fe) | 19.95 | 6.38 | 0 | 0 | 0.27 | 27.47 | 5.39 | 14.64 | 25.01 | 99.11 | 3.034178 | 1.874181 | 0 | 0 | 0.06776041 | 7.091876 | 0.7262907 | 3.205714 | 12.79637
214 | argentotennantite-(Fe) | 19.81 | 6.17 | 0 | 0 | 0.6 | 27.21 | 7.95 | 12.89 | 25.32 | 99.95 | 3.032889 | 1.824526 | 0 | 0 | 0.1515784 | 7.071393 | 1.078358 | 2.841257 | 13.04099
215 | argentotennantite-(Fe) | 19.85 | 6.24 | 0 | 0 | 0.46 | 27.17 | 7.63 | 13.32 | 24.61 | 99.28 | 3.032864 | 1.841492 | 0 | 0 | 0.115975 | 7.046712 | 1.032858 | 2.930099 | 12.64966
216 | argentotennantite-(Fe) | 19.9 | 6.37 | 0 | 0 | 0.42 | 27.37 | 7.41 | 13.37 | 25.42 | 100.26 | 3.027446 | 1.871783 | 0 | 0 | 0.1054355 | 7.068098 | 0.9987694 | 2.928467 | 13.0099
217 | argentotennantite-(Fe) | 19.78 | 6.22 | 0 | 0 | 0.36 | 27.43 | 7.02 | 13.48 | 25.29 | 99.58 | 3.026284 | 1.838089 | 0 | 0 | 0.09088663 | 7.123831 | 0.9515774 | 2.969333 | 13.01689
218 | argentotennantite-(Fe) | 19.78 | 6.28 | 0 | 0 | 0.4 | 27.33 | 6.39 | 13.95 | 25.3 | 99.43 | 3.022507 | 1.853504 | 0 | 0 | 0.1008591 | 7.089003 | 0.8650986 | 3.069028 | 13.00578
219 | argentotennantite-(Fe) | 19.75 | 6.22 | 0 | 0 | 0.42 | 27.26 | 6.72 | 13.92 | 25.32 | 99.61 | 3.01742 | 1.835489 | 0 | 0 | 0.1058844 | 7.069666 | 0.9096233 | 3.061917 | 13.01389
220 | argentotennantite-(Fe) | 19.81 | 6.27 | 0 | 0 | 0.44 | 27.44 | 7.58 | 13.36 | 24.88 | 99.78 | 3.013614 | 1.842313 | 0 | 0 | 0.1104511 | 7.085845 | 1.021636 | 2.926141 | 12.73293
221 | argentotennantite-(Fe) | 19.65 | 6.11 | 0 | 0 | 0.49 | 27.25 | 6.47 | 14.04 | 25.19 | 99.2 | 3.00969 | 1.807562 | 0 | 0 | 0.1238424 | 7.084842 | 0.8779852 | 3.096078 | 12.97963
222 | argentotennantite-(Fe) | 19.66 | 6.24 | 0 | 0.05 | 0.37 | 27.22 | 6.84 | 13.81 | 25.29 | 99.48 | 3.009585 | 1.845017 | 0 | 0.007345467 | 0.09346284 | 7.073195 | 0.92769 | 3.043704 | 13.02407
223 | argentotennantite-(Fe) | 19.55 | 6.18 | 0 | 0 | 0.59 | 27.02 | 7.59 | 13.23 | 25.23 | 99.39 | 3.004847 | 1.834665 | 0 | 0 | 0.149638 | 7.049614 | 1.033573 | 2.927663 | 13.04571
224 | argentotennantite-(Fe) | 19.37 | 6.18 | 0 | 0 | 0.45 | 26.88 | 9.96 | 11.59 | 24.68 | 99.11 | 3.003438 | 1.850846 | 0 | 0 | 0.1151372 | 7.07494 | 1.368271 | 2.587367 | 12.87387
225 | argentotennantite-(Fe) | 19.53 | 6.17 | 0 | 0 | 0.52 | 27.02 | 8.61 | 12.74 | 24.73 | 99.32 | 3.000522 | 1.830933 | 0 | 0 | 0.1318293 | 7.046676 | 1.171983 | 2.818056 | 12.78185
1 | tennantite-(Fe) | 19.63 | 6.29 | 0 | 0 | 0.4 | 27.48 | 7.71 | 13.17 | 24.73 | 99.41 | 2.994712 | 1.853439 | 0 | 0 | 0.1006952 | 7.116327 | 1.042108 | 2.892718 | 12.69211
2 | tennantite-(Fe) | 19.52 | 6.29 | 0 | 0 | 0.32 | 27.19 | 8.6 | 12.75 | 24.57 | 99.24 | 2.993643 | 1.863218 | 0 | 0 | 0.08098121 | 7.078379 | 1.168536 | 2.815243 | 12.67653
3 | tennantite-(Fe) | 19.36 | 6.27 | 0 | 0 | 0.29 | 27.1 | 7.94 | 12.85 | 24.94 | 98.75 | 2.993253 | 1.872399 | 0 | 0 | 0.07398612 | 7.112328 | 1.087633 | 2.8604 | 12.97208
4 | tennantite-(Fe) | 19.41 | 6.14 | 0 | 0.05 | 0.53 | 27.18 | 8.05 | 12.76 | 24.98 | 99.1 | 2.990966 | 1.827457 | 0 | 0.007394049 | 0.1347647 | 7.109513 | 1.09902 | 2.830885 | 12.94951
5 | tennantite-(Fe) | 19.68 | 6.32 | 0 | 0 | 0.42 | 27.58 | 6.45 | 14.14 | 25.25 | 99.84 | 2.985519 | 1.851845 | 0 | 0 | 0.1051376 | 7.102208 | 0.8669181 | 3.088373 | 12.88638
6 | tennantite-(Fe) | 19.45 | 6.23 | 0 | 0 | 0.46 | 27.23 | 8.21 | 12.85 | 24.95 | 99.38 | 2.985441 | 1.847012 | 0 | 0 | 0.1165094 | 7.094812 | 1.116492 | 2.839733 | 12.88351
7 | tennantite-(Fe) | 19.4 | 6.27 | 0 | 0 | 0.3 | 27.17 | 7.03 | 13.65 | 25.25 | 99.07 | 2.984416 | 1.863022 | 0 | 0 | 0.07615406 | 7.094988 | 0.9581569 | 3.023263 | 13.06754
8 | tennantite-(Fe) | 19.5 | 6.33 | 0 | 0 | 0.4 | 27.43 | 8.32 | 12.66 | 24.83 | 99.47 | 2.984311 | 1.871138 | 0 | 0 | 0.1010145 | 7.125899 | 1.128123 | 2.789515 | 12.78383
9 | tennantite-(Fe) | 19.51 | 6.17 | 0 | 0 | 0.61 | 27.53 | 7.87 | 12.83 | 25.31 | 99.83 | 2.984034 | 1.822739 | 0 | 0 | 0.1539538 | 7.147549 | 1.066461 | 2.825262 | 13.02308
10 | tennantite-(Fe) | 19.62 | 6.27 | 0 | 0 | 0.45 | 27.57 | 7.45 | 13.44 | 24.66 | 99.46 | 2.983372 | 1.841487 | 0 | 0 | 0.1129107 | 7.116223 | 1.003664 | 2.942343 | 12.61468
11 | tennantite-(Fe) | 19.66 | 6.29 | 0 | 0 | 0.41 | 27.48 | 6.59 | 14.29 | 24.89 | 99.61 | 2.980343 | 1.841731 | 0 | 0 | 0.1025606 | 7.071374 | 0.8850988 | 3.118893 | 12.69353
12 | tennantite-(Fe) | 19.4 | 6.29 | 0 | 0 | 0.44 | 27.5 | 8.99 | 12.06 | 24.88 | 99.56 | 2.976485 | 1.863998 | 0 | 0 | 0.1113958 | 7.162078 | 1.22204 | 2.664004 | 12.84184
13 | tennantite-(Fe) | 19.42 | 6.31 | 0 | 0 | 0.35 | 27.28 | 7.72 | 13.25 | 24.73 | 99.06 | 2.975993 | 1.86769 | 0 | 0 | 0.08850439 | 7.096291 | 1.04815 | 2.923372 | 12.74916
14 | tennantite-(Fe) | 19.8 | 6.17 | 0 | 0.06 | 0.75 | 27.93 | 5.38 | 14.78 | 25.19 | 100.06 | 2.975512 | 1.790913 | 0 | 0.008653148 | 0.1859825 | 7.124787 | 0.7163125 | 3.197839 | 12.73502
15 | tennantite-(Fe) | 19.42 | 6.21 | 0 | 0 | 0.48 | 27.26 | 6.99 | 13.73 | 24.86 | 98.95 | 2.975089 | 1.837533 | 0 | 0 | 0.1213406 | 7.088934 | 0.9487494 | 3.028355 | 12.81229
16 | tennantite-(Fe) | 19.4 | 6.28 | 0 | 0 | 0.39 | 27.2 | 7.56 | 13.43 | 24.58 | 98.84 | 2.973792 | 1.859351 | 0 | 0 | 0.09864784 | 7.077537 | 1.026725 | 2.963947 | 12.67552
17 | tennantite-(Fe) | 19.37 | 6.29 | 0 | 0 | 0.4 | 27.27 | 7.4 | 13.39 | 24.73 | 98.85 | 2.97132 | 1.863645 | 0 | 0 | 0.1012497 | 7.100834 | 1.005716 | 2.957236 | 12.762
18 | tennantite-(Fe) | 19.37 | 6.27 | 0 | 0 | 0.32 | 27.38 | 7.77 | 13.2 | 24.6 | 98.91 | 2.969317 | 1.856467 | 0 | 0 | 0.0809452 | 7.124672 | 1.05529 | 2.913309 | 12.68636
19 | tennantite-(Fe) | 19.38 | 6.23 | 0 | 0 | 0.53 | 27.41 | 7.56 | 13.18 | 24.8 | 99.09 | 2.967571 | 1.842588 | 0 | 0 | 0.1339175 | 7.124605 | 1.025635 | 2.905684 | 12.77538
20 | tennantite-(Fe) | 19.33 | 6.03 | 0 | 0 | 0.67 | 27.48 | 8.08 | 12.74 | 25.11 | 99.44 | 2.967277 | 1.787871 | 0 | 0 | 0.169713 | 7.160565 | 1.098908 | 2.815666 | 12.96725
21 | tennantite-(Fe) | 19.47 | 6.33 | 0 | 0 | 0.37 | 27.58 | 5.79 | 14.5 | 25.55 | 99.59 | 2.963203 | 1.860767 | 0 | 0 | 0.09292046 | 7.125152 | 0.7807243 | 3.177233 | 13.08161
22 | tennantite-(Fe) | 19.33 | 6.37 | 0 | 0 | 0.36 | 27.23 | 7.04 | 13.7 | 24.85 | 98.88 | 2.962117 | 1.885396 | 0 | 0 | 0.09103053 | 7.083085 | 0.9557993 | 3.022571 | 12.81067
23 | tennantite-(Fe) | 19.32 | 6.37 | 0 | 0 | 0.44 | 27.3 | 7.86 | 13.02 | 24.77 | 99.08 | 2.960917 | 1.885607 | 0 | 0 | 0.111272 | 7.102089 | 1.067248 | 2.872868 | 12.77086
24 | tennantite-(Fe) | 19.3 | 6.31 | 0 | 0 | 0.42 | 27.37 | 7.25 | 13.4 | 24.84 | 98.89 | 2.959082 | 1.868624 | 0 | 0 | 0.1062584 | 7.123261 | 0.9848302 | 2.957945 | 12.81227
25 | tennantite-(Fe) | 19.28 | 6.02 | 0 | 0 | 0.67 | 27.39 | 7.14 | 13.49 | 24.78 | 98.77 | 2.958894 | 1.78448 | 0 | 0 | 0.1696725 | 7.135409 | 0.9708325 | 2.980712 | 12.79377
26 | tennantite-(Fe) | 19.24 | 6.19 | 0 | 0 | 0.5 | 27.28 | 8.65 | 12.55 | 24.7 | 99.11 | 2.958272 | 1.838301 | 0 | 0 | 0.1268578 | 7.12003 | 1.178346 | 2.778193 | 12.7763
27 | tennantite-(Fe) | 19.37 | 6.35 | 0 | 0.05 | 0.37 | 27.17 | 7.71 | 13.69 | 24.9 | 99.61 | 2.952884 | 1.869749 | 0 | 0.00731498 | 0.09307492 | 7.030899 | 1.041345 | 3.004733 | 12.77001
28 | tennantite-(Fe) | 19.56 | 6.34 | 0 | 0 | 0.35 | 27.84 | 5.29 | 15.12 | 25.24 | 99.74 | 2.949759 | 1.846715 | 0 | 0 | 0.08709635 | 7.126748 | 0.7068009 | 3.282881 | 12.80507
29 | tennantite-(Fe) | 19.19 | 6 | 0 | 0 | 0.66 | 27.36 | 7.36 | 13.42 | 25.16 | 99.15 | 2.947964 | 1.780292 | 0 | 0 | 0.1673036 | 7.134569 | 1.001725 | 2.968146 | 13.00268
30 | tennantite-(Fe) | 19.16 | 6.14 | 0 | 0 | 0.49 | 27.45 | 8.12 | 12.78 | 25.01 | 99.15 | 2.947188 | 1.824204 | 0 | 0 | 0.124372 | 7.167357 | 1.106603 | 2.830276 | 12.94199
31 | tennantite-(Fe) | 19.13 | 6.27 | 0 | 0 | 0.36 | 27.2 | 8.52 | 12.8 | 24.62 | 98.9 | 2.943552 | 1.863447 | 0 | 0 | 0.09140573 | 7.104444 | 1.161502 | 2.835648 | 12.74441
32 | tennantite-(Fe) | 19.52 | 6.18 | 0 | 0 | 0.64 | 28.07 | 4.93 | 14.99 | 25.8 | 100.13 | 2.943345 | 1.799876 | 0 | 0 | 0.1592412 | 7.184691 | 0.6586154 | 3.254232 | 13.08748
33 | tennantite-(Fe) | 19.16 | 6.11 | 0 | 0 | 0.53 | 27.46 | 7.68 | 13.13 | 25.29 | 99.36 | 2.943251 | 1.812867 | 0 | 0 | 0.1343451 | 7.160392 | 1.045242 | 2.903903 | 13.0694
34 | tennantite-(Fe) | 19.37 | 6.36 | 0 | 0 | 0.4 | 27.86 | 6.6 | 13.92 | 25.37 | 99.88 | 2.937775 | 1.863111 | 0 | 0 | 0.1001067 | 7.172564 | 0.8868629 | 3.039581 | 12.94447
35 | tennantite-(Fe) | 19.12 | 6.19 | 0 | 0 | 0.61 | 27.55 | 7.77 | 13.08 | 25.14 | 99.46 | 2.925673 | 1.829453 | 0 | 0 | 0.1540217 | 7.155894 | 1.053374 | 2.881584 | 12.94131
36 | tennantite-(Fe) | 19.22 | 5.91 | 0 | 0 | 0.89 | 27.89 | 6.39 | 13.91 | 25.23 | 99.44 | 2.92501 | 1.737218 | 0 | 0 | 0.2235003 | 7.204883 | 0.8615858 | 3.047802 | 12.91714
37 | tennantite-(Fe) | 19.18 | 6.29 | 0 | 0 | 0.46 | 27.48 | 7.94 | 13.33 | 24.83 | 99.51 | 2.923743 | 1.85197 | 0 | 0 | 0.1157078 | 7.110691 | 1.072346 | 2.925542 | 12.73334
38 | tennantite-(Fe) | 19.16 | 6.3 | 0 | 0 | 0.42 | 27.56 | 8.09 | 13.12 | 24.95 | 99.6 | 2.923489 | 1.85669 | 0 | 0 | 0.1057473 | 7.138215 | 1.09365 | 2.882209 | 12.80712
39 | tennantite-(Fe) | 19.06 | 6.29 | 0 | 0 | 0.45 | 27.47 | 7.15 | 13.52 | 25.03 | 98.97 | 2.921591 | 1.862258 | 0 | 0 | 0.1138212 | 7.147589 | 0.9710156 | 2.983725 | 12.90721
40 | tennantite-(Fe) | 19.14 | 6.18 | 0 | 0 | 0.49 | 27.78 | 7.53 | 13.37 | 25.05 | 99.54 | 2.917629 | 1.819572 | 0 | 0 | 0.1232532 | 7.188276 | 1.016967 | 2.934304 | 12.84608
41 | tennantite-(Fe) | 19.1 | 6.15 | 0 | 0.06 | 0.6 | 27.76 | 6.97 | 13.62 | 25.14 | 99.4 | 2.912336 | 1.81124 | 0 | 0.008779822 | 0.150964 | 7.185087 | 0.9415959 | 2.989997 | 12.8958
42 | tennantite-(Fe) | 19.05 | 6.27 | 0 | 0 | 0.57 | 27.56 | 8.33 | 12.79 | 25.38 | 99.95 | 2.911784 | 1.851077 | 0 | 0 | 0.143765 | 7.150688 | 1.128062 | 2.814624 | 13.05061
43 | tennantite-(Fe) | 18.95 | 6.19 | 0 | 0 | 0.5 | 27.57 | 8.25 | 12.73 | 25.06 | 99.25 | 2.910689 | 1.836412 | 0 | 0 | 0.1267275 | 7.188326 | 1.122701 | 2.815144 | 12.94919
44 | tennantite-(Fe) | 19.22 | 6.11 | 0 | 0 | 0.79 | 27.98 | 6.74 | 13.84 | 25.58 | 100.26 | 2.90887 | 1.786096 | 0 | 0 | 0.1972932 | 7.188247 | 0.9037628 | 3.015731 | 13.02406
45 | tennantite-(Fe) | 19.02 | 6.21 | 0 | 0 | 0.43 | 27.35 | 7.6 | 13.76 | 24.72 | 99.09 | 2.906743 | 1.833076 | 0 | 0 | 0.1084373 | 7.095089 | 1.029043 | 3.027612 | 12.70924
46 | tennantite-(Fe) | 19.03 | 6.16 | 0 | 0 | 0.44 | 27.58 | 7.3 | 13.77 | 24.6 | 98.88 | 2.906357 | 1.81712 | 0 | 0 | 0.1108861 | 7.150047 | 0.987772 | 3.027818 | 12.63922
47 | tennantite-(Fe) | 19.17 | 5.89 | 0 | 0 | 0.8 | 27.82 | 6.36 | 14.48 | 24.94 | 99.46 | 2.905294 | 1.724154 | 0 | 0 | 0.2000655 | 7.156976 | 0.8539822 | 3.159528 | 12.71567
48 | tennantite-(Fe) | 19.09 | 6.26 | 0 | 0 | 0.48 | 27.97 | 6.78 | 13.73 | 25.19 | 99.5 | 2.902696 | 1.838496 | 0 | 0 | 0.1204345 | 7.219257 | 0.9133747 | 3.005742 | 12.88542
49 | tennantite-(Fe) | 18.91 | 6.3 | 0 | 0 | 0.23 | 27.43 | 7.6 | 13.54 | 24.94 | 98.95 | 2.902328 | 1.867619 | 0 | 0 | 0.05825013 | 7.146364 | 1.033456 | 2.991983 | 12.87734
50 | tennantite-(Fe) | 19.01 | 6.44 | 0 | 0 | 0.25 | 27.91 | 6.72 | 13.63 | 25.35 | 99.31 | 2.901861 | 1.898774 | 0 | 0 | 0.06297218 | 7.232006 | 0.9088401 | 2.995546 | 13.0181
51 | tennantite-(Fe) | 19.15 | 6.34 | 0 | 0 | 0.42 | 28.05 | 5.96 | 14.44 | 25 | 99.36 | 2.89676 | 1.852362 | 0 | 0 | 0.1048352 | 7.202463 | 0.7987551 | 3.144825 | 12.7221
52 | tennantite-(Fe) | 18.89 | 6.32 | 0 | 0 | 0.36 | 27.68 | 6.83 | 13.63 | 24.88 | 98.59 | 2.896344 | 1.871665 | 0 | 0 | 0.09108247 | 7.204248 | 0.9278174 | 3.008844 | 12.83345
53 | tennantite-(Fe) | 18.88 | 6.3 | 0 | 0 | 0.31 | 27.6 | 7.06 | 13.68 | 24.93 | 98.76 | 2.894566 | 1.865584 | 0 | 0 | 0.07842549 | 7.182819 | 0.9589805 | 3.019626 | 12.85815
54 | tennantite-(Fe) | 19.04 | 6.4 | 0 | 0 | 0.44 | 27.99 | 5.47 | 14.49 | 25.68 | 99.51 | 2.891743 | 1.877437 | 0 | 0 | 0.1102705 | 7.216057 | 0.7360438 | 3.168448 | 13.12087
55 | tennantite-(Fe) | 19.25 | 6.1 | 0 | 0 | 0.61 | 27.89 | 6.66 | 14.77 | 25.18 | 100.46 | 2.890743 | 1.769299 | 0 | 0 | 0.1511551 | 7.109378 | 0.8860875 | 3.193337 | 12.72065
56 | tennantite-(Fe) | 19.14 | 6.14 | 0 | 0 | 0.62 | 27.97 | 6.95 | 14.09 | 24.81 | 99.72 | 2.890571 | 1.79103 | 0 | 0 | 0.1545068 | 7.17032 | 0.9299297 | 3.063643 | 12.60501
57 | tennantite-(Fe) | 19.01 | 6.04 | 0 | 0 | 0.71 | 28.12 | 6.6 | 13.77 | 25.19 | 99.44 | 2.889781 | 1.773424 | 0 | 0 | 0.1780965 | 7.256088 | 0.8888949 | 3.013716 | 12.88208
58 | tennantite-(Fe) | 18.96 | 6.13 | 0 | 0 | 0.64 | 27.91 | 6.75 | 13.8 | 24.77 | 98.96 | 2.886899 | 1.802796 | 0 | 0 | 0.1608005 | 7.213691 | 0.9105855 | 3.025227 | 12.68803
59 | tennantite-(Fe) | 19.01 | 6.16 | 0 | 0 | 0.52 | 27.64 | 7.21 | 14.13 | 24.86 | 99.53 | 2.885334 | 1.805874 | 0 | 0 | 0.1302361 | 7.121253 | 0.969556 | 3.087747 | 12.69375
60 | tennantite-(Fe) | 19.05 | 6.02 | 0 | 0 | 0.77 | 28.23 | 5.66 | 14.5 | 25.69 | 99.92 | 2.882026 | 1.759107 | 0 | 0 | 0.1922241 | 7.249669 | 0.7586526 | 3.158322 | 13.07501
61 | tennantite-(Fe) | 18.8 | 5.93 | 0 | 0 | 0.83 | 27.95 | 6.31 | 13.84 | 24.97 | 98.63 | 2.876144 | 1.752267 | 0 | 0 | 0.2095294 | 7.258368 | 0.855275 | 3.048417 | 12.85127
62 | tennantite-(Fe) | 18.91 | 6.21 | 0 | 0 | 0.6 | 27.84 | 7.03 | 13.77 | 24.91 | 99.27 | 2.875877 | 1.824161 | 0 | 0 | 0.150572 | 7.187079 | 0.947235 | 3.015076 | 12.74464
63 | tennantite-(Fe) | 18.83 | 6.23 | 0 | 0 | 0.42 | 27.82 | 6.06 | 14.4 | 25.01 | 98.77 | 2.872576 | 1.835701 | 0 | 0 | 0.1057267 | 7.20415 | 0.8190634 | 3.162782 | 12.83541
64 | tennantite-(Fe) | 18.89 | 5.48 | 0 | 0 | 1.41 | 27.8 | 7.24 | 13.76 | 24.76 | 99.34 | 2.872552 | 1.609568 | 0 | 0 | 0.3538093 | 7.176046 | 0.9754347 | 3.01259 | 12.66664
65 | tennantite-(Fe) | 18.95 | 6.31 | 0 | 0 | 0.46 | 28.23 | 6.04 | 14.22 | 25.63 | 99.84 | 2.870095 | 1.845905 | 0 | 0 | 0.1149633 | 7.257757 | 0.8104901 | 3.10079 | 13.05902
66 | tennantite-(Fe) | 18.96 | 6.36 | 0 | 0 | 0.43 | 28.06 | 6.97 | 13.87 | 24.91 | 99.56 | 2.869205 | 1.858973 | 0 | 0 | 0.1073757 | 7.208009 | 0.9345008 | 3.021936 | 12.68154
67 | tennantite-(Fe) | 18.81 | 6.24 | 0 | 0 | 0.46 | 27.91 | 7.34 | 13.55 | 24.83 | 99.14 | 2.866017 | 1.8364 | 0 | 0 | 0.1156544 | 7.218621 | 0.9908542 | 2.972452 | 12.72746
68 | tennantite-(Fe) | 18.85 | 6.5 | 0 | 0 | 0.36 | 27.98 | 6.9 | 13.73 | 24.92 | 99.24 | 2.862155 | 1.906285 | 0 | 0 | 0.09019831 | 7.211637 | 0.9282277 | 3.001497 | 12.72931
69 | tennantite-(Fe) | 19.02 | 6.39 | 0 | 0 | 0.45 | 28.3 | 5.55 | 14.79 | 25.68 | 100.18 | 2.861375 | 1.856769 | 0 | 0 | 0.1117097 | 7.226952 | 0.7397431 | 3.203451 | 12.99673
70 | tennantite-(Fe) | 18.9 | 6.27 | 0 | 0 | 0.53 | 28.21 | 6.31 | 14.17 | 25.01 | 99.4 | 2.859233 | 1.832096 | 0 | 0 | 0.1323055 | 7.244281 | 0.8457477 | 3.086336 | 12.72848
71 | tennantite-(Fe) | 18.75 | 6.28 | 0 | 0 | 0.44 | 27.93 | 7.27 | 13.64 | 24.76 | 99.07 | 2.854544 | 1.846664 | 0 | 0 | 0.1105356 | 7.217899 | 0.9806037 | 2.989754 | 12.68122
72 | tennantite-(Fe) | 18.81 | 6.23 | 0 | 0 | 0.46 | 28.21 | 5.88 | 14.51 | 25.51 | 99.61 | 2.850313 | 1.823411 | 0 | 0 | 0.1150206 | 7.256235 | 0.789414 | 3.165606 | 13.00437
73 | tennantite-(Fe) | 18.81 | 6.37 | 0 | 0 | 0.4 | 28 | 6.07 | 14.55 | 25.22 | 99.42 | 2.849211 | 1.863666 | 0 | 0 | 0.09997927 | 7.199432 | 0.814607 | 3.173105 | 12.85156
74 | tennantite-(Fe) | 19.29 | 6.86 | 0 | 0 | 0.09 | 28.98 | 0.81 | 18 | 25.6 | 99.63 | 2.844227 | 1.95366 | 0 | 0 | 0.02189721 | 7.253287 | 0.1058134 | 3.821115 | 12.69834
75 | tennantite-(Fe) | 18.89 | 6.44 | 0 | 0 | 0.42 | 28.51 | 5.43 | 14.68 | 25.95 | 100.32 | 2.841582 | 1.871142 | 0 | 0 | 0.1042537 | 7.279973 | 0.7236885 | 3.179361 | 13.13229
76 | tennantite-(Fe) | 18.66 | 6 | 0 | 0 | 0.69 | 28.09 | 6.63 | 13.98 | 25.21 | 99.26 | 2.841497 | 1.764735 | 0 | 0 | 0.1733799 | 7.26092 | 0.8944842 | 3.064984 | 12.91467
77 | tennantite-(Fe) | 18.79 | 6.43 | 0 | 0 | 0.39 | 28.38 | 5.24 | 14.96 | 25.78 | 99.97 | 2.830656 | 1.870958 | 0 | 0 | 0.09694804 | 7.257333 | 0.6993832 | 3.244722 | 13.06526
78 | tennantite-(Fe) | 18.75 | 6.13 | 0 | 0 | 0.66 | 28.28 | 6.38 | 14.35 | 25.1 | 99.65 | 2.830276 | 1.787232 | 0 | 0 | 0.1643939 | 7.246218 | 0.8532414 | 3.118639 | 12.74607
79 | tennantite-(Fe) | 18.56 | 6.11 | 0 | 0 | 0.63 | 28.15 | 5.46 | 14.58 | 25.24 | 98.73 | 2.827815 | 1.798072 | 0 | 0 | 0.15839 | 7.280409 | 0.737037 | 3.198277 | 12.93711
80 | tennantite-(Fe) | 18.61 | 6.09 | 0 | 0 | 0.72 | 28.29 | 6.31 | 14.13 | 24.99 | 99.14 | 2.821924 | 1.783647 | 0 | 0 | 0.1801547 | 7.281758 | 0.847719 | 3.084797 | 12.74794
81 | tennantite-(Fe) | 18.53 | 6.03 | 0 | 0 | 0.76 | 28.19 | 6.66 | 13.84 | 25.6 | 99.61 | 2.820675 | 1.772914 | 0 | 0 | 0.1908997 | 7.284119 | 0.898205 | 3.033187 | 13.10969
82 | tennantite-(Fe) | 18.66 | 6.4 | 0 | 0 | 0.42 | 28.32 | 6.14 | 14.36 | 25.24 | 99.54 | 2.819214 | 1.867623 | 0 | 0 | 0.104708 | 7.262967 | 0.8218801 | 3.123607 | 12.82864
83 | tennantite-(Fe) | 18.58 | 6.42 | 0 | 0 | 0.34 | 28.03 | 6.48 | 14.33 | 25.19 | 99.37 | 2.817974 | 1.880698 | 0 | 0 | 0.08509113 | 7.216369 | 0.8707428 | 3.129126 | 12.8527
84 | tennantite-(Fe) | 18.82 | 6.26 | 0 | 0 | 0.9 | 28.24 | 5.11 | 15.32 | 25.23 | 99.88 | 2.816383 | 1.809419 | 0 | 0 | 0.2222433 | 7.173665 | 0.6775114 | 3.300778 | 12.70177
85 | tennantite-(Fe) | 18.52 | 6.06 | 0 | 0 | 0.71 | 28.06 | 5.49 | 14.83 | 25.48 | 99.15 | 2.815576 | 1.779474 | 0 | 0 | 0.1781143 | 7.24133 | 0.7394729 | 3.246033 | 13.03169
86 | tennantite-(Fe) | 18.66 | 6.32 | 0 | 0 | 0.35 | 28.46 | 5.22 | 15.06 | 25.08 | 99.15 | 2.814952 | 1.841489 | 0 | 0 | 0.08712476 | 7.287838 | 0.6976756 | 3.27092 | 12.72805
87 | tennantite-(Fe) | 18.78 | 6.19 | 0 | 0 | 0.68 | 28.86 | 4.12 | 15.8 | 25.61 | 100.04 | 2.801797 | 1.783711 | 0 | 0 | 0.1674033 | 7.308728 | 0.5445803 | 3.39378 | 12.85362
88 | tennantite-(Fe) | 18.45 | 5.95 | 0 | 0 | 0.81 | 28.32 | 5.55 | 14.65 | 25.26 | 98.99 | 2.801795 | 1.745218 | 0 | 0 | 0.2029734 | 7.300249 | 0.746718 | 3.203046 | 12.90471
89 | tennantite-(Fe) | 18.46 | 6.06 | 0 | 0 | 0.69 | 28.4 | 5.11 | 14.89 | 25.59 | 99.2 | 2.800232 | 1.775529 | 0 | 0 | 0.1727132 | 7.312823 | 0.686763 | 3.25194 | 13.05893
90 | tennantite-(Fe) | 18.51 | 5.82 | 0 | 0 | 0.97 | 28.49 | 5.5 | 14.76 | 25.91 | 99.96 | 2.798276 | 1.699417 | 0 | 0 | 0.2419747 | 7.311071 | 0.7366658 | 3.212596 | 13.1773
91 | tennantite-(Fe) | 18.54 | 5.77 | 0 | 0 | 1.09 | 28.45 | 5.73 | 14.79 | 25.84 | 100.21 | 2.794612 | 1.679888 | 0 | 0 | 0.2711143 | 7.279449 | 0.7652267 | 3.209709 | 13.10326
92 | tennantite-(Fe) | 18.64 | 6.28 | 0 | 0 | 0.62 | 28.69 | 4.35 | 15.56 | 25.43 | 99.57 | 2.793819 | 1.818045 | 0 | 0 | 0.1533409 | 7.299401 | 0.5776506 | 3.357743 | 12.82253
93 | tennantite-(Fe) | 18.42 | 4.93 | 0 | 0 | 1.93 | 27.79 | 7.65 | 14.18 | 25.62 | 100.52 | 2.793733 | 1.444226 | 0 | 0 | 0.4830219 | 7.154648 | 1.02797 | 3.096401 | 13.07222
94 | tennantite-(Fe) | 18.44 | 6.4 | 0 | 0 | 0.35 | 28.51 | 4.67 | 15.54 | 25.05 | 98.96 | 2.775923 | 1.860884 | 0 | 0 | 0.08694181 | 7.285311 | 0.6228551 | 3.368085 | 12.68613
95 | tennantite-(Fe) | 18.29 | 5.6 | 0 | 0 | 1.27 | 28.09 | 6.2 | 14.66 | 25.67 | 99.78 | 2.774262 | 1.640645 | 0 | 0 | 0.3178715 | 7.232524 | 0.8331997 | 3.201498 | 13.09889
96 | tennantite-(Fe) | 18.27 | 5.62 | 0 | 0 | 1.17 | 28.49 | 5.58 | 14.71 | 24.97 | 98.81 | 2.769776 | 1.645642 | 0 | 0 | 0.2926888 | 7.331672 | 0.7494868 | 3.210735 | 12.73502
97 | tennantite-(Fe) | 18.4 | 6.01 | 0 | 0 | 0.73 | 28.44 | 5.42 | 15.28 | 25.11 | 99.39 | 2.769769 | 1.747402 | 0 | 0 | 0.1813271 | 7.267076 | 0.7228507 | 3.311575 | 12.71591
98 | tennantite-(Fe) | 18.42 | 6.07 | 0 | 0 | 0.69 | 28.85 | 4.41 | 15.58 | 25.6 | 99.62 | 2.764899 | 1.759832 | 0 | 0 | 0.1709043 | 7.35089 | 0.5864783 | 3.366997 | 12.9272
99 | tennantite-(Fe) | 18.44 | 6.04 | 0 | 0 | 0.75 | 28.72 | 4.08 | 16 | 25.46 | 99.49 | 2.763942 | 1.748629 | 0 | 0 | 0.1854998 | 7.307297 | 0.5418159 | 3.452817 | 12.83812
100 | tennantite-(Fe) | 18.27 | 5.93 | 0 | 0 | 0.88 | 28.64 | 5.64 | 14.59 | 25.26 | 99.21 | 2.763094 | 1.732226 | 0 | 0 | 0.2196109 | 7.352491 | 0.7557182 | 3.176859 | 12.85184
101 | tennantite-(Fe) | 18.25 | 6.34 | 0 | 0.06 | 0.4 | 28.59 | 6.2 | 14.28 | 25.66 | 99.78 | 2.760007 | 1.85195 | 0 | 0.008708129 | 0.09982089 | 7.33949 | 0.8307353 | 3.109289 | 13.05506
102 | tennantite-(Fe) | 18.37 | 6.39 | 0 | 0 | 0.45 | 28.91 | 4.75 | 15.4 | 25.59 | 99.86 | 2.749244 | 1.847132 | 0 | 0 | 0.1111299 | 7.344406 | 0.6298273 | 3.318261 | 12.88396
103 | tennantite-(Fe) | 18.01 | 5.29 | 0 | 0 | 1.56 | 28.14 | 5.99 | 14.77 | 25.75 | 99.51 | 2.740704 | 1.55488 | 0 | 0 | 0.3917303 | 7.269037 | 0.8076047 | 3.236044 | 13.18258
104 | tennantite-(Fe) | 18.09 | 5.98 | 0 | 0 | 0.87 | 28.44 | 5.56 | 14.91 | 25.8 | 99.65 | 2.737154 | 1.747651 | 0 | 0 | 0.2172171 | 7.304571 | 0.7453481 | 3.248059 | 13.13274
105 | tennantite-(Fe) | 18.08 | 5.8 | 0 | 0 | 1.14 | 28.41 | 4.87 | 15.39 | 25.84 | 99.53 | 2.732626 | 1.693177 | 0 | 0 | 0.2843156 | 7.288822 | 0.6521302 | 3.348929 | 13.1386
106 | tennantite-(Fe) | 17.97 | 5.46 | 0 | 0 | 1.5 | 28.62 | 5.53 | 14.84 | 25.55 | 99.47 | 2.716598 | 1.594273 | 0 | 0 | 0.3741819 | 7.344317 | 0.7406724 | 3.229958 | 12.99401
107 | tennantite-(Fe) | 17.85 | 5.34 | 0 | 0 | 1.46 | 28.66 | 6.94 | 13.85 | 24.98 | 99.08 | 2.711935 | 1.567022 | 0 | 0 | 0.3660228 | 7.391315 | 0.9341664 | 3.029538 | 12.76758
108 | tennantite-(Fe) | 18.02 | 6.45 | 0 | 0 | 0.42 | 29.15 | 4.85 | 15.24 | 25.66 | 99.79 | 2.697317 | 1.864789 | 0 | 0 | 0.1037387 | 7.406622 | 0.643195 | 3.284338 | 12.92138
109 | tennantite-(Fe) | 17.92 | 5.97 | 0 | 0.05 | 0.89 | 28.88 | 4.49 | 15.64 | 25.51 | 99.35 | 2.692549 | 1.732578 | 0 | 0.007209779 | 0.2206631 | 7.365924 | 0.5977171 | 3.383358 | 12.89469
110 | tennantite-(Fe) | 18.11 | 6.76 | 0 | 0.06 | 0.16 | 29.11 | 1.53 | 17.8 | 25.75 | 99.28 | 2.68582 | 1.936413 | 0 | 0.008539571 | 0.03915549 | 7.328332 | 0.2010359 | 3.800704 | 12.84726
111 | tennantite-(Fe) | 17.82 | 5.88 | 0 | 0 | 1.07 | 28.97 | 4.68 | 15.84 | 25.58 | 99.84 | 2.662913 | 1.697147 | 0 | 0 | 0.263844 | 7.34856 | 0.6196106 | 3.407925 | 12.85952
112 | tennantite-(Fe) | 17.46 | 5.85 | 0 | 0 | 0.9 | 28.6 | 5.87 | 14.67 | 25.36 | 98.71 | 2.657686 | 1.71992 | 0 | 0 | 0.226056 | 7.389753 | 0.7916282 | 3.214957 | 12.98625
113 | tennantite-(Fe) | 17.55 | 5.47 | 0 | 0 | 1.4 | 29.17 | 5.9 | 14.69 | 25.55 | 99.73 | 2.641133 | 1.589986 | 0 | 0 | 0.3476605 | 7.451676 | 0.7866631 | 3.182882 | 12.93537
114 | tennantite-(Fe) | 17.56 | 5.88 | 0 | 0 | 0.97 | 29.3 | 5.57 | 14.95 | 25.37 | 99.6 | 2.632856 | 1.702836 | 0 | 0 | 0.2399874 | 7.45718 | 0.7399144 | 3.227226 | 12.7967
115 | tennantite-(Fe) | 17.46 | 5.66 | 0 | 0 | 1.25 | 29.16 | 5.26 | 15.01 | 25.29 | 99.09 | 2.629909 | 1.646667 | 0 | 0 | 0.3106853 | 7.455701 | 0.7019496 | 3.255089 | 12.81505
116 | tennantite-(Fe) | 17.38 | 5.76 | 0 | 0 | 1.11 | 29.23 | 5.14 | 15.3 | 25.27 | 99.19 | 2.610189 | 1.67085 | 0 | 0 | 0.2750801 | 7.4517 | 0.6839257 | 3.308256 | 12.76739
117 | tennantite-(Fe) | 17.35 | 5.14 | 0 | 0 | 1.88 | 29.17 | 6.55 | 14.73 | 25.41 | 100.23 | 2.59667 | 1.485844 | 0 | 0 | 0.4642899 | 7.410681 | 0.8685248 | 3.17399 | 12.79372
118 | tennantite-(Fe) | 17.22 | 5.78 | 0 | 0 | 1.09 | 29.03 | 5.47 | 15.41 | 25.45 | 99.45 | 2.587207 | 1.67733 | 0 | 0 | 0.2702331 | 7.40371 | 0.72813 | 3.33339 | 12.86354
119 | tennantite-(Fe) | 17.16 | 5.65 | 0 | 0 | 1.25 | 29.59 | 5.53 | 15.24 | 25.32 | 99.74 | 2.561071 | 1.628717 | 0 | 0 | 0.3078424 | 7.496416 | 0.7312285 | 3.274725 | 12.71285
120 | tennantite-(Fe) | 16.73 | 5.78 | 0 | 0 | 1.12 | 29.4 | 4.94 | 15.31 | 25.41 | 98.69 | 2.523682 | 1.684066 | 0 | 0 | 0.2787859 | 7.528186 | 0.6602208 | 3.325059 | 12.89491
121 | tennantite-(Fe) | 16.79 | 5.2 | 0.23 | 0 | 1.31 | 30.21 | 4.22 | 15.84 | 25.47 | 99.27 | 2.512054 | 1.502707 | 0.01791554 | 0 | 0.3234176 | 7.672438 | 0.5593896 | 3.412078 | 12.81983
122 | tennantite-(Fe) | 16.61 | 4.76 | 0.46 | 0 | 1.35 | 31.38 | 2.17 | 17.27 | 25.96 | 99.96 | 2.45336 | 1.357974 | 0.03537312 | 0 | 0.3290331 | 7.867722 | 0.2839717 | 3.672566 | 12.89945
123 | tennantite-(Fe) | 16.32 | 5.09 | 0 | 0 | 1.87 | 30.07 | 5.92 | 14.71 | 25.27 | 99.25 | 2.447147 | 1.47418 | 0 | 0 | 0.4626959 | 7.653811 | 0.7864756 | 3.17569 | 12.74735
124 | tennantite-(Fe) | 15.72 | 4.71 | 0 | 0.05 | 2.04 | 31.02 | 4.36 | 15.99 | 25.52 | 99.41 | 2.333822 | 1.350606 | 0 | 0.007123795 | 0.4997576 | 7.817382 | 0.5734892 | 3.41782 | 12.74591
125 | tennantite-(Fe) | 15.55 | 4.54 | 0 | 0.05 | 2.45 | 30.9 | 4.49 | 15.98 | 25.66 | 99.62 | 2.306972 | 1.30095 | 0 | 0.007118823 | 0.5997802 | 7.781705 | 0.5901764 | 3.413298 | 12.80688
126 | tennantite-(Fe) | 15.5 | 5.14 | 0 | 0.08 | 1.79 | 31.53 | 2.99 | 17.06 | 25.92 | 100.01 | 2.27125 | 1.454752 | 0 | 0.01124992 | 0.4328131 | 7.842627 | 0.3881754 | 3.599132 | 12.77742
127 | tennantite-(Fe) | 15.13 | 5.05 | 0.3 | 0 | 1.15 | 31.86 | 2.6 | 17.29 | 25.92 | 99.3 | 2.237002 | 1.442154 | 0.02309258 | 0 | 0.2805688 | 7.996089 | 0.3405841 | 3.68051 | 12.89251
128 | tennantite-(Fe) | 15.17 | 6.4 | 0 | 0.07 | 0.51 | 31.67 | 2.81 | 16.89 | 26.27 | 99.79 | 2.22666 | 1.814433 | 0 | 0.009860356 | 0.1235243 | 7.890794 | 0.365425 | 3.569303 | 12.97189
1 | argentotetrahedrite-(Zn) | 19.51 | 0.86 | 0 | 0.26 | 6 | 23.45 | 26.03 | 0.52 | 22.91 | 99.54 | 3.288045 | 0.2799443 | 0 | 0.04205137 | 1.668575 | 6.708535 | 3.886675 | 0.1261739 | 12.98914
2 | argentotetrahedrite-(Zn) | 19.52 | 0.67 | 0 | 0.21 | 6.14 | 23.46 | 25.79 | 0.85 | 23.04 | 99.68 | 3.286078 | 0.2178541 | 0 | 0.03392686 | 1.705613 | 6.703946 | 3.846565 | 0.2060168 | 13.04835
3 | argentotetrahedrite-(Zn) | 19.48 | 0.66 | 0 | 0.2 | 6.06 | 23.64 | 26.13 | 0.53 | 22.9 | 99.6 | 3.281238 | 0.2147264 | 0 | 0.03232996 | 1.684363 | 6.759284 | 3.899527 | 0.1285317 | 12.97655
4 | argentotetrahedrite-(Zn) | 19.51 | 0.78 | 0 | 0.22 | 5.88 | 23.66 | 25.11 | 1.25 | 23.14 | 99.55 | 3.281082 | 0.2533653 | 0 | 0.03550658 | 1.631741 | 6.754279 | 3.741366 | 0.3026603 | 13.09176
5 | argentotetrahedrite-(Zn) | 19.52 | 0.73 | 0 | 0.25 | 6.12 | 23.62 | 24.98 | 1.36 | 23.15 | 99.73 | 3.271981 | 0.2363451 | 0 | 0.04021585 | 1.692764 | 6.720711 | 3.70977 | 0.3282127 | 13.0544
6 | argentotetrahedrite-(Zn) | 19.35 | 1.26 | 0 | 0.24 | 5.23 | 23.64 | 25.65 | 0.8 | 23.02 | 99.19 | 3.27101 | 0.4113999 | 0 | 0.03893484 | 1.45887 | 6.783483 | 3.841598 | 0.1947047 | 13.09125
7 | argentotetrahedrite-(Zn) | 19.45 | 0.09 | 0 | 0.19 | 6.87 | 23.66 | 26.14 | 0.49 | 22.99 | 99.88 | 3.269945 | 0.02922511 | 0 | 0.03065496 | 1.905863 | 6.752118 | 3.893589 | 0.1186049 | 13.00274
8 | argentotetrahedrite-(Zn) | 19.6 | 1.32 | 0 | 0.25 | 5.31 | 23.98 | 23.4 | 2.33 | 23.2 | 99.39 | 3.268585 | 0.4251776 | 0 | 0.04001013 | 1.461209 | 6.788241 | 3.457349 | 0.5594292 | 13.01567
9 | argentotetrahedrite-(Zn) | 19.37 | 0.59 | 0 | 0.28 | 6.17 | 23.7 | 25.55 | 0.87 | 22.89 | 99.42 | 3.259602 | 0.1917696 | 0 | 0.04521882 | 1.713303 | 6.769984 | 3.809338 | 0.210785 | 12.95853
10 | argentotetrahedrite-(Zn) | 19.42 | 0.83 | 0 | 0.25 | 5.9 | 23.81 | 25.41 | 1 | 23.13 | 99.75 | 3.258109 | 0.2689598 | 0 | 0.04025156 | 1.633363 | 6.780789 | 3.776981 | 0.2415472 | 13.0547
11 | argentotetrahedrite-(Zn) | 19.39 | 0.76 | 0 | 0.18 | 6.01 | 23.81 | 25.1 | 1.16 | 23.13 | 99.54 | 3.256326 | 0.2465224 | 0 | 0.02901007 | 1.665477 | 6.787562 | 3.734628 | 0.2804746 | 13.06774
12 | argentotetrahedrite-(Zn) | 19.39 | 0.74 | 0 | 0.23 | 5.99 | 23.77 | 24.8 | 1.41 | 23.25 | 99.58 | 3.256237 | 0.2400284 | 0 | 0.03706742 | 1.659889 | 6.775975 | 3.689891 | 0.3409125 | 13.13518
13 | argentotetrahedrite-(Zn) | 19.29 | 0.64 | 0 | 0.17 | 6.13 | 23.64 | 25.42 | 1 | 23.08 | 99.37 | 3.252463 | 0.2084265 | 0 | 0.02750777 | 1.705512 | 6.766 | 3.797338 | 0.2427536 | 13.09154
14 | argentotetrahedrite-(Zn) | 19.39 | 0.21 | 0 | 0.26 | 6.79 | 23.57 | 25.92 | 0.89 | 22.97 | 100 | 3.248418 | 0.06795262 | 0 | 0.04180168 | 1.877059 | 6.702828 | 3.847271 | 0.2146692 | 12.94583
15 | argentotetrahedrite-(Zn) | 19.22 | 0.36 | 0 | 0.27 | 6.53 | 23.55 | 26.52 | 0.2 | 22.96 | 99.61 | 3.246983 | 0.1174686 | 0 | 0.04377405 | 1.820346 | 6.753392 | 3.96939 | 0.04864545 | 13.04889
16 | argentotetrahedrite-(Zn) | 19.2 | 0.1 | 0 | 0.13 | 6.81 | 23.63 | 26.04 | 0.48 | 22.82 | 99.21 | 3.246376 | 0.03265806 | 0 | 0.0210944 | 1.900023 | 6.782124 | 3.900877 | 0.1168488 | 12.9804
17 | argentotetrahedrite-(Zn) | 19.47 | 0.82 | 0 | 0.29 | 5.95 | 23.96 | 24.34 | 1.79 | 23.28 | 99.9 | 3.246224 | 0.2640701 | 0 | 0.04640202 | 1.636981 | 6.781157 | 3.595479 | 0.429686 | 13.05781
18 | argentotetrahedrite-(Zn) | 19.27 | 0.47 | 0 | 0.19 | 6.44 | 23.61 | 26.26 | 0.46 | 22.84 | 99.54 | 3.245731 | 0.1529049 | 0 | 0.03071219 | 1.789909 | 6.750427 | 3.918765 | 0.1115512 | 12.94201
19 | argentotetrahedrite-(Zn) | 19.26 | 0.47 | 0 | 0.25 | 6.41 | 23.71 | 24.9 | 1.15 | 23.14 | 99.29 | 3.245539 | 0.1529753 | 0 | 0.04042937 | 1.78239 | 6.782137 | 3.717522 | 0.2790063 | 13.11804
20 | argentotetrahedrite-(Zn) | 19.38 | 0.39 | 0 | 0.29 | 6.4 | 23.86 | 24.62 | 1.58 | 23.21 | 99.73 | 3.244812 | 0.1261227 | 0 | 0.04659722 | 1.768194 | 6.781263 | 3.65214 | 0.3808714 | 13.07332
21 | argentotetrahedrite-(Zn) | 19.49 | 0.4 | 0 | 0.28 | 6.47 | 24.12 | 24.47 | 1.64 | 22.91 | 99.78 | 3.241855 | 0.1285093 | 0 | 0.04469574 | 1.775825 | 6.810256 | 3.606113 | 0.3927455 | 12.81982
22 | argentotetrahedrite-(Zn) | 19.21 | 0.77 | 0 | 0.25 | 6.04 | 23.7 | 25.55 | 1.02 | 23.16 | 99.7 | 3.227235 | 0.2498542 | 0 | 0.04030598 | 1.674381 | 6.758588 | 3.802925 | 0.2467113 | 13.08931
23 | argentotetrahedrite-(Zn) | 18.96 | 0.22 | 0 | 0.14 | 6.68 | 23.57 | 25.52 | 0.61 | 23 | 98.7 | 3.225859 | 0.07229737 | 0 | 0.02285922 | 1.875416 | 6.807239 | 3.846904 | 0.1494247 | 13.16466
24 | argentotetrahedrite-(Zn) | 19.21 | 0.52 | 0 | 0.28 | 6.19 | 23.91 | 25.37 | 1.08 | 23.15 | 99.71 | 3.224634 | 0.1685967 | 0 | 0.04510632 | 1.71458 | 6.812979 | 3.77309 | 0.2610132 | 13.07311
25 | argentotetrahedrite-(Zn) | 19.11 | 0.1 | 0 | 0.21 | 6.91 | 23.67 | 25.76 | 0.65 | 22.99 | 99.4 | 3.223787 | 0.03258356 | 0 | 0.03399784 | 1.923525 | 6.778106 | 3.850128 | 0.1578718 | 13.04727
26 | argentotetrahedrite-(Zn) | 19.18 | 0.09 | 0 | 0.28 | 6.83 | 23.85 | 26.13 | 0.47 | 22.57 | 99.4 | 3.223359 | 0.02921429 | 0 | 0.04515901 | 1.894065 | 6.803821 | 3.890659 | 0.1137218 | 12.76047
27 | argentotetrahedrite-(Zn) | 19.24 | 0.97 | 0 | 0.29 | 5.74 | 24.04 | 24.03 | 1.8 | 23.1 | 99.21 | 3.221683 | 0.3137201 | 0 | 0.04660173 | 1.586002 | 6.833082 | 3.564964 | 0.4339462 | 13.01262
28 | argentotetrahedrite-(Zn) | 19.41 | 0.58 | 0 | 0.27 | 6.39 | 24.36 | 23.15 | 2.53 | 23 | 99.69 | 3.207033 | 0.1850967 | 0 | 0.04281224 | 1.742179 | 6.832184 | 3.388851 | 0.601844 | 12.78441