## Worksheet
Element | Mean | Range | E.s.d.
Cu | 25.34 | 24.98–26.25 | 0.52
Ag | 21.38 | 20.65–21.78 | 0.45
Fe | 6.2 | 6.08–6.29 | 0.08
Zn | 0.27 | 0.23–0.29 | 0.03
As | 10.12 | 9.24–11.99 | 1.11
Sb | 11.9 | 9.31–13.20 | 1.53
S | 24.28 | 24.07–24.75 | 0.27
Total | 99.49 | 99.22–99.65 | 0.16