## Worksheet
Site | S.o. | x/a | y/b | z/c | Ueq
M(2) | Ag0.53(4)Cu0.47(4) | 0.7852(5) | 0 | 0 | 0.076(2)
M(1) | Cu0.67Fe0.33 | 3/4 | 1/2 | 0 | 0.0211(12)
X(3) | As0.53(3)Sb0.47(3) | 0.73447(13) | 0.73447(13) | 0.73447(13) | 0.0174(7)
S(1) | S1.00 | 0.8769(3) | 0.8769(3) | 0.6361(4) | 0.0159(9)
S(2) | S1.00 | 0 | 0 | 0 | 0.123(14)