## Worksheet
ln (k) vs 1/T | R2 (linear fit) | m | Ea (kJ mol−1)
k (Avrami) | 0.987 | −793(91) | 6.6(0.8)
k (Austin–Rickett) | 0.964 | −845(164) | 7.0(1.4)