## Worksheet
Mineral | Yttrotungstite-(Nd) | Yttrotungstite-(Ce)1 | Yttrotungstite-(Y)2
Reference | This work
Ideal formula | NdW2O7(OH)(H2O) | CeW2O7(OH)(H2O) | YW2O7(OH)(H2O)
Space group | P21/m | P21/m | P21/m
a (Å) | 5.8534(3) | 5.874(5) | 5.77
b (Å) | 8.6881(3) | 8.700(5) | 8.64
c (Å) | 7.0488(4) | 7.070(5) | 6.95
β (°) | 105.336(5) | 105.45(5) | 104.93
Z | 2 | 2 | 2
Strong X-ray | – | 6.83 (36) | 6.75(53)
-Lines | - | 5.67(3) | 5.60(15)
| – | 5.08 (14) | 4.98(66)
| 4.72 (100) | 4.75 (9) | 4.70(70)
| – | 3.87(8) | 3.84(25)
| – | 3.405 (100) | 3.363(100)
| – | 3.337(18) | 3.269(45)
| 3.30 (80) | 3.301 (9) | –
| – | 3.172(10) | 3.137(8)
| 3.12 (20) | 3.117(14) | 3.068(30)
| – | 2.892(8) | 2.872(34)
| 2.852(40) | 2.831(10) | 2.792(36)
| – | 2.668(4) | 2.649(25)
| 2.649(30) | 2.627(17) | 2.601(35)
| – | 2.273(52) | 2.242(48)
| 2.036(60) | 2.052(5) | 2.025(32)
| – | 2.012(9) | 1.994(18)
| 1.829(20) | 1.816(3) | 1.793(13)
| – | 1.767(21) | 1.737(19)
| 1.658(20) | 1.672(9) | 1.650(19)
Cleavage | (010) perfect, (100) and | (100) perfect | (010) perfect,
(001) excellent |  |  | (10-1) poor
Refraction | α=1.90(2), | α=1.89, β= 1.95, | α=1.89, β= 1.98,
indices | γ=2.10 | γ=2.02 | γ=2.02
Density | 6.25 (calc.) | 5.82 | 5.96
Hardness | 1 | ∼ 1 | ∼ 1
Colour | Yellow-orange | Orange-yellow | Orange-yellow