## Worksheet
Sample | n | B2O3* | SD | SiO2 | SD | Al2O3 | SD | K2O | SD | Na2O | SD | Subtotal | H2O | H2O | SD | TOTAL | ASI | SD
Number |  | wt % |  | wt % |  | wt % |  | wt % |  | wt % |  | wt % | (diff.) | (Raman)
R2 | 20 | 1.93 | 0.27 | 77.1 | 0.58 | 12.1 | 0.07 | 3.69 | 0.06 | 3.76 | 0.07 | 98.5 | 1.47 | 0 | 0.6 | 98.5 | 1.19 | 0.02
K2 | 15 | 2.69 | 0.49 | 71.6 | 0.31 | 10.8 | 0.05 | 3.3 | 0.08 | 3.76 | 0.04 | 92.1 | 7.91 | 7.1 | 1.3 | 99.2 | 1.11 | 0.02
P3 | 20 | 1.47 | 0.58 | 78.6 | 1.1 | 11.8 | 0.07 | 3.3 | 0.07 | 3.46 | 0.04 | 98.7 | 1.32 | ND |  | 100 | 1.28 | 0.02
L1 | 15 | 4.9 | 0.59 | 70.1 | 0.35 | 10.5 | 0.05 | 3.18 | 0.03 | 3.62 | 0.04 | 92.3 | 7.65 | 7.24 | 1.3 | 99.6 | 1.12 | 0.01
M1 | 15 | 5.12 | 0.51 | 71.1 | 0.35 | 10.7 | 0.05 | 3.64 | 0.03 | 3.94 | 0.05 | 94.5 | 5.53 | 4.58 | 0.8 | 99.1 | 1.03 | 0.01
Q1 | 15 | 1.78 | 0.3 | 77.4 | 0.35 | 11.6 | 0.06 | 3.57 | 0.03 | 3.85 | 0.03 | 98.2 | 1.8 | 0 | 0.6 | 100 | 1.14 | 0.01
A3 | 14 | 1.99 | 0.53 | 70.9 | 0.5 | 10.6 | 0.05 | 3.32 | 0.04 | 3.35 | 0.05 | 90.1 | 9.86 | 6.77 | 1.3 | 96.9 | 1.16 | 0.02
B3 | 15 | 2.14 | 0.38 | 73.2 | 0.38 | 11.1 | 0.06 | 3.2 | 0.03 | 3.49 | 0.06 | 93.1 | 6.93 | 4.61 | 0.8 | 97.7 | 1.2 | 0.01
S1 | 15 | 3.85 | 0.8 | 75.1 | 0.52 | 11.3 | 0.1 | 3.47 | 0.04 | 3.66 | 0.04 | 97.4 | 2.63 | 0.19 | 0.6 | 97.6 | 1.16 | 0.01
C3 | 15 | 4.83 | 0.33 | 70.3 | 0.71 | 10.3 | 0.06 | 3.27 | 0.03 | 3.27 | 0.1 | 91.9 | 8.06 | 4.72 | 0.9 | 96.7 | 1.15 | 0.02
D4 | 15 | 5.19 | 0.26 | 71.1 | 0.43 | 10.5 | 0.05 | 3.37 | 0.03 | 3.51 | 0.03 | 93.7 | 6.31 | 7.44 | 1.4 | 101.1 | 1.11 | 0.01
N1 | 15 | 1.77 | 0.62 | 74.1 | 0.54 | 13.9 | 0.08 | 3.54 | 0.03 | 3.83 | 0.04 | 97.2 | 2.84 | ND |  | 100 | 1.37 | 0.01
N2 | 16 | 1.99 | 0.62 | 74.1 | 0.39 | 13.8 | 0.06 | 3.56 | 0.04 | 3.81 | 0.31 | 97.3 | 2.67 | 0.1 | 0.6 | 97.4 | 1.37 | 0.09
E13 | 15 | 1.83 | 0.65 | 70.6 | 0.59 | 15.6 | 0.59 | 3.53 | 0.05 | 3.65 | 0.06 | 95.3 | 4.7 | 2.91 | 0.6 | 98.2 | 1.59 | 0.08
F3 | 19 | 2.83 | 0.23 | 70.8 | 0.23 | 14.6 | 0.08 | 3.4 | 0.04 | 3.37 | 0.03 | 95 | 5.03 | ND |  | 100 | 1.58 | 0.01
O2 | 15 | 4.73 | 0.5 | 72 | 0.37 | 13.4 | 0.06 | 3.44 | 0.04 | 3.76 | 0.03 | 97.3 | 2.65 | ND |  | 100 | 1.36 | 0.01
H3 | 15 | 5.12 | 0.48 | 67.5 | 0.54 | 15 | 0.39 | 3.03 | 0.04 | 3.29 | 0.06 | 93.9 | 6.08 | 4.57 | 0.8 | 98.5 | 1.72 | 0.07
G2 | 15 | 4.93 | 1.2 | 72.1 | 1.13 | 13.7 | 0.13 | 3.39 | 0.06 | 3.79 | 0.05 | 97.9 | 2.09 | 0 | 0.6 | 98.5 | 1.39 | 0.02
P4 | 15 | 1.6 | 0.45 | 75.5 | 0.43 | 11.8 | 0.05 | 4.84 | 0.04 | 5.43 | 0.06 | 99.2 | 0.8 | 0 | 0.6 | 99.2 | 0.83 | 0.01
J3 | 15 | 1.71 | 0.38 | 72.9 | 0.48 | 11 | 0.06 | 4.95 | 0.04 | 5.03 | 0.03 | 95.6 | 4.37 | 3.16 | 0.6 | 98.8 | 0.81 | 0
J11 | 15 | 1.57 | 0.55 | 72.9 | 0.35 | 11.3 | 0.04 | 4.68 | 0.04 | 5 | 0.03 | 95.4 | 4.55 | 4.01 | 0.7 | 99.5 | 0.85 | 0
K3 | 15 | 2.07 | 0.38 | 72.4 | 0.38 | 10.8 | 0.07 | 4 | 0.03 | 4.05 | 0.04 | 93.4 | 6.63 | 3.96 | 0.7 | 97.3 | 0.99 | 0.01
R3 | 15 | 4.64 | 0.52 | 73.7 | 0.39 | 11.4 | 0.05 | 4.63 | 0.03 | 5.24 | 0.04 | 99.6 | 0.42 | ND |  | 100 | 0.84 | 0.01
L2 | 11 | 5.07 | 0.68 | 70.4 | 0.44 | 10.9 | 0.04 | 4.53 | 0.03 | 4.85 | 0.04 | 95.7 | 4.27 | 4.58 | 0.8 | 100.3 | 0.85 | 0.01
M2 | 15 | 4.76 | 0.42 | 72.1 | 0.43 | 11.2 | 0.03 | 4.38 | 0.02 | 4.95 | 0.06 | 97.4 | 2.59 | 0 | 0.6 | 98.01 | 0.87 | 0.01