## Worksheet
Sample | Peak | Shift. | CQ | η | Peak | Peak | Boron | R(IVB)
|  | (ppm) | (kHz) |  | integral | amplitude | coordination
R2 | 1 | n/a | n/a | n/a | n/a | n/a | n/a | 0
| 2 | 14 | 2646 | 0.18 | 3060000000 | 3900000 | trigonal | 100
K2 | 1 | −1.2 | n/a | n/a | 2700000000 | 6690000 | tetrahedral | 54.2
| 2 | 16.4 | 2568 | 0.22 | 2280000000 | 3090000 | trigonal | 45.8
K2R | 1 | −1.2 | n/a | n/a | 2950000000 | 7240000 | tetrahedral | 55.2
| 2 | 16.3 | 2532 | 0 | 2400000000 | 3340000 | trigonal | 44.8
P3 | 1 | −1.7 | n/a | n/a | 647000000 | 1260000 | tetrahedral | 6.7
| 2 | 14 | 2625 | 0.12 | 9040000000 | 11700000 | trigonal | 93.3
P3R | 1 | −1.6 | n/a | n/a | 872000000 | 1920000 | tetrahedral | 7.6
| 2 | 13.9 | 2614 | 0 | 10600000000 | 13800000 | trigonal | 92.4
L1 | 1 | −0.6 | n/a | n/a | 2620000000 | 6740000 | tetrahedral | 20.7
| 2 | 16.6 | 2649 | 0.16 | 10000000000 | 12800000 | trigonal | 79.3
L1R | 1 | −0.7 | n/a | n/a | 3050000000 | 7800000 | tetrahedral | 21.1
| 2 | 16.6 | 2656 | 0.16 | 11400000000 | 14500000 | trigonal | 78.9
M1 | 1 | 1.1 | 1129 | 0.45 | 2440000000 | 17100000 | tetrahedral | 19.6
| 2 | 16.1 | 2633 | 0.18 | 10000000000 | 12900000 | trigonal | 80.4
M1R | 1 | −0.8 | n/a | n/a | 3400000000 | 8020000 | tetrahedral | 23.4
| 2 | 16.2 | 2610 | 0.19 | 11100000000 | 14600000 | trigonal | 76.6
Q1 | 1 | n/a | n/a | n/a | n/a | n/a | n/a | 0
| 2 | 14.1 | 2649 | 0.25 | 46400000000 | 59100000 | trigonal | 100
A3 | 1 | 1 | 894 | 0.57 | 4530000000 | 50500000 | tetrahedral | 2.7
| 2 | 15.8 | 2585 | 0.09 | 162000000000 | 216000000 | trigonal | 97.3
B3 | 1 | 1.1 | 1135 | 0.35 | 6630000000 | 46000000 | tetrahedral | 4.3
| 2 | 15.5 | 2569 | 0.15 | 147000000000 | 199000000 | trigonal | 95.7
S1 | 1 | n/a | n/a | n/a | n/a | n/a | n/a | 0
| 2 | 13.9 | 2628 | 0.25 | 153000000000 | 198000000 | trigonal | 100
C3 | 1 | 0.5 | 1055 | 0.5 | 2400000000 | 19300000 | tetrahedral | 3.9
| 2 | 15.6 | 2603 | 0.19 | 58900000000 | 77600000 | trigonal | 96.1
D4 | 1 | 0.6 | 1066 | 0.48 | 2950000000 | 23200000 | tetrahedral | 4.7
| 2 | 16 | 2576 | 0.18 | 59300000000 | 79900000 | trigonal | 95.3
N1 | 1 | n/a | n/a | n/a | n/a | n/a | n/a | 0
| 2 | 13.7 | 2609 | 0 | 52600000000 | 69100000 | trigonal | 100
N2 | 1 | n/a | n/a | n/a | n/a | n/a | n/a | 0
| 2 | 13.6 | 2607 | 0 | 56300000000 | 74000000 | trigonal | 100
E13 | 1 | n/a | n/a | n/a | n/a | n/a | n/a | 0
| 2 | 15.6 | 2617 | 0.12 | 4780000000 | 6240000 | trigonal | 100
F3 | 1 | n/a | n/a | n/a | n/a | n/a | n/a | 0
| 2 | 16.4 | 2645 | 0.27 | 4890000000 | 6250000 | trigonal | 100
O2 | 1 | n/a | n/a | n/a | n/a | n/a | n/a | 0
| 2 | 14.1 | 2640 | 0.24 | 113000000000 | 145000000 | trigonal | 100
H3 | 1 | n/a | n/a | n/a | n/a | n/a | n/a | 0
| 2 | 15.5 | 2616 | 0.1 | 11400000000 | 14900000 | trigonal | 100
G2 | 1 | n/a | n/a | n/a | n/a | n/a | n/a | 0
| 2 | 14.3 | 2641 | 0.25 | 10400000000 | 13400000 | trigonal | 100
P4 | 1 | −2.0 | n/a | n/a | 2210000000 | 6090000 | tetrahedral | 46.3
| 2 | 14.1 | 2577 | 0 | 2560000000 | 3440000 | trigonal | 53.7
J3 | 1 | −1.6 | n/a | n/a | 5030000000 | 13100000 | tetrahedral | 89.8
| 2 | 14.6 | 2551 | 0 | 573000000 | 1010000 | trigonal | 10.2
J11 | 1 | −1.4 | n/a | n/a | 4930000000 | 12500000 | tetrahedral | 91.1
| 2 | 15 | 2271 | 0 | 483000000 | 837000 | trigonal | 8.9
K3 | 1 | −1.3 | n/a | n/a | 4910000000 | 12600000 | tetrahedral | 87.3
| 2 | 16 | 2664 | 0 | 715000000 | 900000 | trigonal | 12.7
R3 | 1 | −1.8 | n/a | n/a | 4160000000 | 10100000 | tetrahedral | 33.8
| 2 | 14.1 | 2546 | 0 | 8140000000 | 11200000 | trigonal | 66.2
L2 | 1 | −1.1 | n/a | n/a | 6120000000 | 13800000 | tetrahedral | 48.6
| 2 | 16.1 | 2472 | 0.2 | 6470000000 | 9460000 | trigonal | 51.4
M2 | 1 | −0.9 | n/a | n/a | 6130000000 | 14200000 | tetrahedral | 45.3
| 2 | 16.5 | 2518 | 0.18 | 7400000000 | 10400000 | trigonal | 54.7