## Worksheet
Sample | MKL-1021 | MKL-1028B | MKL-1066 | ML-1A | ML-3A
Instrument | EVO 15 | EVO 15 | EVO 15 | EVO 15 | NVision 40
EHT (kV) | 20 | 20 | 20 | 20 | 18
WD (mm) | 10.87 | 10.57 | 11.25 | 11.15 | 10.84
Beam current (nA) or aperture (µm) | 1.7 | 2.1 | 1.7 | 2.1 | 120 µm
Detector(s) | BSD | BSD | BSD | BSD | KE
|  |  |  | VPSE G3 | BSD
Dwell time (µs) | 4 | 4 | 4 | 4 | 3
Resolution (nm per pixel) | 200 | 200 | 200 | 200 | 300
Image size (pixels) | 3072 × 3072 | 3072 × 3072 | 3072 × 3072 | 3072 × 3072 | 2048 × 2048
Image size (µm) (FOV) | 614.3 × 614.3 | 614.3 × 614.3 | 614.3 × 614.3 | 614.3 × 614.3 | 614.3 × 614.3
Image tiles | 2435 | 2958 | 2701 | 3122 | 3151
Mosaic size (gigapixel) | 23 | 27.9 | 25.5 | 29.5 | 13.2