## Worksheet
Crystal data
Chemical formula from SREF | K1.285Ba0.715Ce0.812Ca0.188Nb4.947Fe0.053O15
Mr | 972.07
Crystal system, space group | Tetragonal, P4/mbm
Temperature (K) | 293
a, c (Å) | 12.5355(4), 3.9213(2)
V (Å3) | 616.19(5)
Z | 2
Radiation type | MoKα
μ (mm−1) | 10.28
Crystal size (mm) | 0.02 × 0.02 × 0.01
Data collection
Diffractometer | XtaLAB PRO-007HF
Absorption correction | Multi-scan
Tmin, Tmax | 0.809, 1.000
No. of measured, independent, and observed [I>2σI] reflections | 4897, 480, 427
Rint | 0.036
(sin θ/λ)max (Å−1) | 0.687
Refinement
R[F2>2σ(F2)], wR(F2), S | 0.0189, 0.042, 1.11
No. of reflections | 480
No. of parameters | 44
Δρmax, Δρmin (e Å−3) | 0.65, −1.31