## Worksheet
Site | Atom | Wyck. | Occupancy | x/a | y/b | z/c | Ueq
A1 | K | 4g | 0.642 (3) | 0.32844 (5) | 0.17156 (5) | 0 | 0.0198 (3)
| Ba | 4g | 0.358 (3) | 0.32844 (5) | 0.17156 (5) | 0 | 0.0198 (3)
A2 | Ce | 2a | 0.812 (4) | 0.5 | 0.5 | 1 | 0.0083 (2)
| Ca | 2a | 0.188 (4) | 0.5 | 0.5 | 1 | 0.0083 (2)
B1 | Nb1 | 2c | 0.947 (15) | 0 | 0.5 | 0.5 | 0.0193 (4)
| Fe1 | 2c | 0.053 (15) | 0 | 0.5 | 0.5 | 0.0193 (4)
B2 | Nb2 | 8j | 1 | 0.28547 (3) | 0.42537 (3) | 0.5 | 0.00760 (14)
| O1 | 2d | 1 | 0 | 0.5 | 0 | 0.036 (2)
| O2 | 8j | 1 | 0.1568 (3) | 0.5040 (3) | 0.5 | 0.0205 (8)
| O3 | 4h | 1 | 0.2159 (3) | 0.2841 (3) | 0.5 | 0.0116 (10)
| O4 | 8i | 1 | 0.3032 (4) | 0.4250 (4) | 1 | 0.0358 (12)
| O5 | 8j | 1 | 0.3667 (3) | 0.5638 (3) | 0.5 | 0.0265 (10)