## Phonon expandabilities
Temperature range 300-500 K | [5 empty] | Temperature range 550-1000 K
ω0 (cm-1) | Δω0 (cm-1) | dω/dT | Δ(dω/dT) | αω | Δαω | ω0 (cm-1) | Δω0 (cm-1) | dω/dT | Δ(dω/dT) | αω | Δαω
113.9914 | 2.149199 | -0.07305571 | 0.005290962 | 0.0006408878 | 3.433212e-05 | 61.40013 | 1.844833 | 0.0331706 | 0.002447023 | -0.0005402367 | 5.60857e-05
200.4543 | 0.296298 | -0.01635497 | 0.0007550461 | 8.15895e-05 | 3.646074e-06 | 198.5903 | 0.1925047 | -0.01242602 | 0.0002364998 | 6.257115e-05 | 1.130239e-06
283.13 | 0.1134148 | -0.01183431 | 0.0002792079 | 4.179817e-05 | 9.694039e-07 | 281.6579 | 0.2595867 | -0.009293956 | 0.0003443209 | 3.299733e-05 | 1.192068e-06
327.0209 | 1.000993 | -0.006957173 | 0.002464275 | 2.12744e-05 | 7.470408e-06 | 328.2808 | 0.8323834 | -0.009474325 | 0.00110409 | 2.886043e-05 | 3.29007e-06
687.9056 | 0.365755 | -0.01146698 | 0.0009004266 | 1.666941e-05 | 1.300076e-06 | 688.7098 | 0.2047943 | -0.0125451 | 0.0002716432 | 1.821536e-05 | 3.890068e-07
746.7319 | 1.684803 | -0.02526567 | 0.004147699 | 3.383499e-05 | 5.47813e-06 | 711.9362 | 5.617884 | 0.0307667 | 0.007451673 | -4.321553e-05 | 1.080778e-05
795.1057 | 1.70714 | -0.02355502 | 0.004202688 | 2.962502e-05 | 5.22209e-06 | 789.9074 | 1.173381 | -0.009671392 | 0.002097246 | 1.22437e-05 | 2.636866e-06
1050.667 | 5.579255 | 0.03795531 | 0.01373518 | -3.612496e-05 | 1.326465e-05 | 1062.816 | 10.64713 | -0.02354522 | 0.01412256 | 2.215361e-05 | 1.306594e-05
1102.895 | 1.883396 | -0.01726371 | 0.0046366 | 1.565308e-05 | 4.177295e-06 | 1105.032 | 3.210702 | -0.02784431 | 0.004258739 | 2.519775e-05 | 3.780739e-06
3701.96667 | 7.2578 | -0.0154 | 0.00167 | 4.15881e-06 | 4.43402e-07 | 3699.954 | 4.97936 | -0.0179175 | 0.006779876 | 4.842627e-06 | 1.825904e-06
3715.686 | 3.884862 | -0.01914421 | 0.009563869 | 5.152268e-06 | 2.568531e-06 | 3725.327 | 3.124864 | -0.03610943 | 0.004254802 | 9.692955e-06 | 1.133998e-06

## Parameters run 1
| Peak at 92 cm-1 |  |  |  | Peak at 195 cm-1 |  |  |  | Peak at 280 cm-1 |  |  |  | Peak at 325 cm-1 |  |  |  | Peak at 650 cm-1 |  |  |  | Peak at 684 cm-1 |  |  |  | Peak at 739 cm-1 |  |  |  | Peak at 788 cm-1 |  |  |  | Peak at 1061 cm-1 |  |  |  | Peak at 1097 cm-1 |  |  |  | Peak at 3698 cm-1 |  |  |  | Peak at 3710 cm-1
Temperature | ω (cm-1) | Δω(cm-1) | FWHM (cm-1) | ΔFWHM (cm-1) | ω (cm-1) | Δω(cm-1) | FWHM (cm-1) | ΔFWHM (cm-1) | ω (cm-1) | Δω(cm-1) | FWHM (cm-1) | ΔFWHM (cm-1) | ω (cm-1) | Δω(cm-1) | FWHM (cm-1) | ΔFWHM (cm-1) | ω (cm-1) | Δω(cm-1) | FWHM (cm-1) | ΔFWHM (cm-1) | ω (cm-1) | Δω(cm-1) | FWHM (cm-1) | ΔFWHM (cm-1) | ω (cm-1) | Δω(cm-1) | FWHM (cm-1) | ΔFWHM (cm-1) | ω (cm-1) | Δω(cm-1) | FWHM (cm-1) | ΔFWHM (cm-1) | ω (cm-1) | Δω(cm-1) | FWHM (cm-1) | ΔFWHM (cm-1) | ω (cm-1) | Δω(cm-1) | FWHM (cm-1) | ΔFWHM (cm-1) | ω (cm-1) | Δω(cm-1) | FWHM (cm-1) | ΔFWHM (cm-1) | ω (cm-1) | Δω(cm-1) | FWHM (cm-1) | ΔFWHM (cm-1)
300 | 92.93376 | 0.5392 | 35.06273 | 1.32155 | 195.65436 | 0.0784 | 11.7388 | 0.21916 | 279.53537 | 0.18422 | 14.92777 | 0.4638 | 324.74845 | 0.33121 | 23.97014 | 0.86209 | 653.63579 | 1.8712 | 53.36869 | 3.13312 | 684.48037 | 0.05671 | 19.37109 | 0.28457 | 739.15878 | 0.46719 | 34.74459 | 1.13028 | 788.51912 | 0.42891 | 39.86833 | 1.21504 | 1061.51404 | 4.72141 | 53.55614 | 6.62201 | 1097.30638 | 1.24808 | 28.95449 | 3.47437 | 3697.13046 | 9.63471 | 38.58369 | 6.32325 | 3710.29516 | 1.36658 | 18.90574 | 1.00773
350 | 87.83443 | 0.50055 | 33.52645 | 1.2273 | 194.65051 | 0.07427 | 11.88388 | 0.20765 | 279.01558 | 0.17196 | 14.65865 | 0.43473 | 324.57156 | 0.30782 | 27.17852 | 0.85111 | 658.94563 | 1.89606 | 71.29218 | 2.45997 | 683.74408 | 0.04898 | 19.12512 | 0.2639 | 738.17443 | 0.55762 | 33.59967 | 1.57778 | 786.27353 | 0.52307 | 42.07467 | 1.45267 | 1063.08499 | 2.79815 | 67.51119 | 4.12687 | 1096.95749 | 0.62022 | 23.9296 | 2.21628 | 3690.64341 | 6.74023 | 49.74726 | 7.6675 | 3708.18145 | 0.74653 | 20.17031 | 0.8226
400 | 84.01571 | 0.60417 | 33.60861 | 1.48146 | 193.84179 | 0.07969 | 12.84515 | 0.223 | 278.44134 | 0.17639 | 15.16439 | 0.44375 | 324.39794 | 0.25486 | 24.98093 | 0.71677 | 653.28865 | 1.88294 | 50.84738 | 3.12251 | 683.47577 | 0.05834 | 20.21802 | 0.28116 | 736.64228 | 0.73009 | 38.402 | 1.73757 | 785.93191 | 0.68514 | 43.94516 | 1.76543 | 1066.92617 | 2.45745 | 82.2817 | 3.66648 | 1096.21863 | 0.76914 | 24.44266 | 2.23482 | 3694.66936 | 6.86782 | 24.55751 | 3.89818 | 3707.46456 | 0.84422 | 14.06322 | 1.99738
450 | 80.94938 | 0.76686 | 36.74076 | 1.88086 | 193.06575 | 0.08704 | 13.80526 | 0.24388 | 277.80891 | 0.17994 | 16.72295 | 0.45494 | 324.35408 | 0.2613 | 25.69781 | 0.75592 | 656.60187 | 2.92101 | 55.72664 | 3.94504 | 682.81654 | 0.05137 | 20.52361 | 0.37015 | 734.44614 | 0.68605 | 33.98772 | 1.70589 | 783.85399 | 0.70171 | 50.17479 | 1.89253 | 1070.34984 | 1.95188 | 77.24139 | 2.97853 | 1095.99509 | 0.67637 | 22.30651 | 1.91134 | 3695.89996 | 3.86486 | 21.51497 | 3.00557 | 3709.19966 | 0.95087 | 16.63728 | 1.40796
500 | 78.11236 | 1.11996 | 30.85065 | 2.74599 | 192.40833 | 0.10459 | 13.83427 | 0.29296 | 277.18013 | 0.20829 | 15.90312 | 0.52629 | 323.1179 | 0.37827 | 24.60135 | 0.96914 | 655.89414 | 4.25939 | 61.84033 | 5.5011 | 682.0774 | 0.06444 | 21.59949 | 0.48491 | 734.70651 | 1.26836 | 39.38195 | 3.35617 | 783.84013 | 1.01993 | 47.76763 | 2.97623 | 1067.37044 | 3.94938 | 70.74654 | 4.83821 | 1093.47166 | 1.34156 | 28.12838 | 4.29988 | 3691.63714 | 9.18754 | 48.69229 | 4.90595 | 3705 | 2.67163 | 18.5821 | 3.01328
550 | 79.39399 | 2.19673 | 35.31679 | 5.20006 | 191.93102 | 0.18018 | 15.49749 | 0.50938 | 276.67433 | 0.42451 | 16.79976 | 1.23811 | 322.1442 | 0.70607 | 22.70394 | 2.49487 | 644.12275 | 2.29075 | 46.22657 | 4.88368 | 681.7437 | 0.12357 | 23.53388 | 0.46636 | 735.59471 | 1.74877 | 48.23252 | 4.85435 | 784.94401 | 2.25629 | 49.9459 | 4.51939 | 1051.91807 | 9.0442 | 69.68472 | 11.90008 | 1089.605 | 1.21789 | 33.43619 | 4.94162 | 3684 | 6.50621 | 29 | 3.67146 | 3706.7274 | 1.60584 | 20.88 | 3.12055
580 | 82.26394 | 2.41684 | 41.02012 | 5.93366 | 191.45544 | 0.17696 | 16.54725 | 0.49754 | 276.36966 | 0.32377 | 15.76629 | 0.81176 | 322.23204 | 0.52139 | 20.93906 | 1.39687 | 653.1006 | 6.70079 | 50.08402 | 10.14272 | 681.50405 | 0.12646 | 22.04123 | 0.67885 | 728.26327 | 3.16192 | 43.1386 | 8.84232 | 778.72267 | 3.87434 | 72.80305 | 11.45356 | 1031.55485 | 1.27599 | 11.54205 | 2.80543 | 1083.74205 | 1.69501 | 61.71686 | 5.40007 | 3693 | 4.06186 | 20 | 3.7497 | 3706.87724 | 2.4905 | 6.7867 | 2.41991
600 | 83.1217 | 2.21152 | 39.05608 | 5.23591 | 191.13206 | 0.1551 | 15.49742 | 0.43631 | 276.11999 | 0.29037 | 16.36079 | 0.71089 | 322.37971 | 0.45716 | 22.05026 | 1.36533 | 659.18445 | 7.62451 | 68.41582 | 8.73196 | 680.96915 | 0.09164 | 22.11909 | 0.69167 | 732.97391 | 3.26445 | 42.91606 | 9.65298 | 780.78404 | 3.37587 | 50.59247 | 6.00363 | 1043.97949 | 6.30677 | 46.88736 | 8.83923 | 1087.37196 | 2.15691 | 38.86531 | 4.19955 | 3690.01316 | 8.19356 | 50 | 13.92948 | 3699.99131 | 3.06072 | 15.33934 | 2.9433
620 | 81.16528 | 2.45609 | 38.43628 | 5.81555 | 190.98579 | 0.147 | 16.07522 | 0.41892 | 275.52504 | 0.26848 | 17.43763 | 0.65791 | 322.84884 | 0.39238 | 24.21832 | 1.28047 | 650.40378 | 4.67973 | 52.78026 | 7.23879 | 680.85667 | 0.1111 | 23.7371 | 0.5608 | 732.90307 | 1.71897 | 39.7856 | 3.86511 | 779.13815 | 1.8158 | 50.80853 | 3.811 | 1060.49019 | 3.21359 | 76.43348 | 4.35915 | 1089.49021 | 0.92262 | 26.68907 | 3.14569 | 3692.91571 | 3.72973 | 16.37913 | 2.62036 | 3703.03256 | 2.10366 | 10.86521 | 4.33472
650 | 81.70034 | 2.24481 | 44.14219 | 5.53216 | 190.3662 | 0.1312 | 16.26178 | 0.3743 | 275.43551 | 0.23 | 16.22377 | 0.58932 | 322.76409 | 0.48024 | 26.63784 | 1.25022 | 659.76295 | 5.65851 | 64.58655 | 6.35534 | 680.58281 | 0.07745 | 21.96571 | 0.58625 | 728.28055 | 1.535 | 37.05279 | 4.28037 | 776.56204 | 1.31003 | 48.89261 | 3.37543 | 1049.58602 | 6.28101 | 76.42908 | 8.37703 | 1089.1703 | 1.05515 | 35.23283 | 4.64763 | 3688.06398 | 6.05526 | 16.19564 | 2.36273 | 3703.21682 | 1.12914 | 15 | 1.63818
675 | 82.58665 | 2.30067 | 38.86216 | 5.64679 | 190.25973 | 0.13265 | 17.03847 | 0.37304 | 275.53775 | 0.22901 | 17.88094 | 0.58077 | 322.43022 | 0.37052 | 24.75971 | 1.06677 | 664.10319 | 3.11527 | 66.45132 | 3.25752 | 680.14995 | 0.08852 | 21.61572 | 0.46581 | 728.19016 | 1.23194 | 29.24242 | 3.51413 | 772.69793 | 1.08652 | 50.08573 | 2.87535 | 1050.51571 | 1.90097 | 114.12662 | 3.45935 | 1088.26544 | 0.76573 | 24.2953 | 2.06301 | 3682.59868 | 0 | 0 | 0 | 3696.71089 | 0.76935 | 19.83455 | 1.40248
700 | 85.51462 | 2.44949 | 32.60915 | 5.79822 | 189.83993 | 0.13697 | 16.98356 | 0.37718 | 275.05131 | 0.23504 | 16.58226 | 0.55841 | 321.69107 | 0.40122 | 26.72535 | 1.12893 | 659.98691 | 5.0312 | 61.37439 | 5.43675 | 680.06765 | 0.08144 | 21.9848 | 0.62414 | 731.81526 | 1.69787 | 41.57147 | 5.46855 | 779.26659 | 1.71538 | 48.42517 | 3.60869 | 1050.92514 | 5.35447 | 69.02416 | 11.20787 | 1085.42852 | 0.78024 | 18.28015 | 2.18876 | 3685.39304 | 2.59282 | 48.28831 | 3.0475 | 3698.20612 | 1.89281 | 10.44037 | 1.78048
750 | 83.92503 | 2.02182 | 35.04691 | 4.96146 | 189.32567 | 0.10767 | 17.45304 | 0.30295 | 274.69769 | 0.20854 | 19.28525 | 0.5349 | 321.53578 | 0.34291 | 27.0078 | 0.97699 | 658.14174 | 5.28339 | 61.02438 | 5.89308 | 679.56076 | 0.06747 | 23.22459 | 0.55949 | 737.11707 | 2.1927 | 55.46517 | 8.53421 | 783.65107 | 1.97911 | 41.01743 | 3.34577 | 1043.93848 | 3.37286 | 49.93268 | 5.50007 | 1084.0887 | 1.06942 | 30.93004 | 2.43152 | 3686.36245 | 3.13136 | 25.07183 | 2.12788 | 3698.09648 | 1.51557 | 12.4151 | 2.91504
800 | 88.41142 | 1.75613 | 26.85925 | 4.15663 | 188.66298 | 0.08773 | 17.70953 | 0.24232 | 274.40833 | 0.16463 | 18.84921 | 0.40028 | 321.49476 | 0.25051 | 27.2764 | 0.72926 | 669.15573 | 1.10118 | 73.29944 | 1.67904 | 678.72323 | 0.05773 | 22.24346 | 0.25055 | 730.88152 | 0.97 | 26.27074 | 3.07061 | 773.09527 | 1.02294 | 53.80214 | 2.41028 | 1047.52395 | 2.59938 | 55.31116 | 4.23533 | 1084.74552 | 0.71602 | 27.26582 | 2.2046 | 3686.54005 | 2.13864 | 21.48552 | 1.1267 | 3696.51456 | 0.87905 | 13.94363 | 2.53133
850 | 89.35216 | 1.88172 | 24.73187 | 4.61443 | 187.83711 | 0.09307 | 17.24291 | 0.26164 | 273.96777 | 0.19199 | 19.0585 | 0.49212 | 319.72036 | 0.37109 | 25.02729 | 0.89623 | 662.19191 | 3.86778 | 74.36932 | 3.9642 | 678.17612 | 0.06563 | 23.39451 | 0.36832 | 735.59576 | 2.35277 | 42.23381 | 7.76581 | 778.89989 | 2.11156 | 48.07533 | 3.56163 | 1046.20062 | 2.65426 | 51.3468 | 3.92958 | 1083.45743 | 0.98877 | 29.75053 | 2.42291 | 3685.94526 | 2.61605 | 26.46697 | 1.73536 | 3693.13699 | 2.16104 | 13.19721 | 3.22793
900 | 91.86662 | 1.33693 | 20.99417 | 3.16431 | 187.37718 | 0.09408 | 18.62812 | 0.26265 | 273.34543 | 0.18349 | 20.62649 | 0.44109 | 319.86173 | 0.33408 | 28.01525 | 0.81575 | 660.33114 | 4.97484 | 73.63833 | 3.56204 | 677.43269 | 0.06019 | 23.8972 | 0.33772 | 739.44387 | 9.04093 | 88.09614 | 12.13867 | 784.2857 | 1.27401 | 37.09833 | 4.1773 | 1037.37568 | 1.88684 | 44.64234 | 3.29432 | 1078.81153 | 0.86998 | 32.8109 | 2.04302 | 3681.63518 | 2.40686 | 25.76211 | 1.42884 | 3693.78378 | 0.79875 | 13.91834 | 1.81886
950 | 93.69094 | 1.08818 | 17.20388 | 2.57493 | 186.75399 | 0.08449 | 18.43574 | 0.23391 | 272.67443 | 0.17436 | 20.12594 | 0.43197 | 318.67837 | 0.45637 | 28.16226 | 1.02306 | 650.39796 | 4.58151 | 69.05638 | 5.47843 | 676.73181 | 0.05339 | 25.02147 | 0.37683 | 743.13291 | 5.18918 | 99.37931 | 7.06955 | 781.69054 | 1.04472 | 32.50102 | 3.32639 | 1039.1031 | 2.41616 | 45.49818 | 3.47784 | 1077.50734 | 0.87996 | 33.75457 | 2.20503 | 3683.18563 | 2.85661 | 37.02937 | 2.10757 | 3691.9441 | 2.70203 | 20.57977 | 1.90618
1000 | 94.47598 | 0.96951 | 11.93874 | 2.76095 | 186.34342 | 0.09651 | 18.7544 | 0.2656 | 272.29074 | 0.19973 | 20.75341 | 0.48811 | 318.67888 | 0.44852 | 28.81669 | 1.05417 | 667.9567 | 1.07199 | 90.7338 | 2.32526 | 675.98182 | 0.06195 | 24.79261 | 0.28393 | 747.10858 | 3.656 | 35.46786 | 7.93105 | 779.51353 | 1.85872 | 42.59321 | 2.86787 | 1036.88011 | 1.8254 | 41.44938 | 3.07336 | 1075.72582 | 1.14431 | 33.84485 | 2.55987 | 3677.12066 | 4.06295 | 24.7613 | 1.97272 | 3691.84214 | 0.90724 | 15.09203 | 1.71455
1050 | 94.37242 | 0.97051 | 17.44875 | 2.29654 | 186.02283 | 0.08254 | 18.99279 | 0.23029 | 272.04872 | 0.17447 | 21.32533 | 0.42428 | 318.7591 | 0.28669 | 30.36791 | 0.84844 | 660.04923 | 2.65343 | 78.27675 | 2.77764 | 675.61398 | 0.06052 | 25.8535 | 0.32622 | 750.40326 | 4.22749 | 73.73802 | 5.62103 | 783.42117 | 1.05532 | 29.21312 | 3.43732 | 1031.62839 | 1.97996 | 34.28193 | 2.89137 | 1070.52475 | 1.20394 | 37.83736 | 2.60025 | 3675.36581 | 7.0978 | 24.46063 | 2.72906 | 3690.87957 | 1.23921 | 20.55 | 2.66692
1100 | 93.89404 | 1.01533 | 15.92408 | 2.4021 | 185.5538 | 0.09529 | 19.29175 | 0.26201 | 271.75091 | 0.22073 | 21.86217 | 0.53429 | 318.27228 | 0.46 | 30.93844 | 1.0172 | 665.08048 | 1.41156 | 86.31049 | 2.02795 | 674.89214 | 0.07579 | 26.29061 | 0.34856 | 736.53022 | 1.92365 | 33.91379 | 5.17042 | 778.3286 | 1.39491 | 43.7256 | 3.05014 | 1026.37184 | 1.64541 | 32.65018 | 2.90492 | 1067.23524 | 1.04887 | 38.74044 | 2.54472 | 3675.72102 | 6.15842 | 27.2374 | 3.60342 | 3689.00513 | 1.53285 | 13 | 2.91161
900c | 91.76761 | 1.34642 | 24.00699 | 3.18676 | 187.55868 | 0.07836 | 18.43064 | 0.21549 | 273.11691 | 0.15017 | 19.54419 | 0.36176 | 319.88674 | 0.27433 | 26.55446 | 0.69093 | 664.16052 | 0.77649 | 73.67973 | 1.03161 | 677.41799 | 0.05375 | 23.09548 | 0.18361 | 734.94133 | 0 | 99.83946 | 6.02314 | 781.13663 | 0.71402 | 36.85479 | 2.96201 | 1039.25505 | 1.6439 | 45.7732 | 2.57495 | 1079.94804 | 0.83815 | 35.14439 | 1.95356 | 3670.41293 | 6.60695 | 73.85909 | 11.01025 | 3690.95057 | 0.75247 | 27.10271 | 1.61757
700c | 84.16038 | 1.52029 | 33.46505 | 3.59904 | 189.88591 | 0.08334 | 17.3876 | 0.23217 | 275.33748 | 0.14616 | 17.90057 | 0.34845 | 321.85107 | 0.30562 | 26.24881 | 0.71192 | 664.06937 | 2.81562 | 71.23203 | 2.88067 | 679.81924 | 0.05085 | 22.09157 | 0.23106 | 750.55049 | 5.5578 | 85.42755 | 5.83692 | 785.69508 | 0.66918 | 30.0211 | 3.74611 | 1043.95068 | 1.95985 | 46.06052 | 3.34093 | 1085.51934 | 0.86153 | 32.60211 | 1.933 | 3677.42919 | 12.50163 | 25.27376 | 3.46318 | 3697.85579 | 0.52353 | 20.53792 | 1.35579
600c | 81.35072 | 1.24313 | 36.1947 | 2.9428 | 191.17707 | 0.06918 | 15.15711 | 0.19547 | 276.13719 | 0.14024 | 17.72544 | 0.33521 | 323.02059 | 0.18442 | 24.0853 | 0.56415 | 665.37987 | 2.53599 | 64.93892 | 2.66895 | 681.21554 | 0.04456 | 20.30262 | 0.21896 | 743.13787 | 1.54049 | 56.37727 | 7.30844 | 787.59171 | 0.76923 | 31.49077 | 1.77865 | 1056.67315 | 3.37821 | 66.45481 | 4.33505 | 1090.94616 | 0.5654 | 27.90248 | 2.48653 | 3686.74342 | 2.41265 | 15.71605 | 2.20363 | 3703.40306 | 0.4754 | 16.92668 | 0.92887
500c | 78.9654 | 0.86073 | 33.88874 | 2.03721 | 192.4549 | 0.0745 | 14.33038 | 0.20864 | 277.40738 | 0.14751 | 16.70678 | 0.37238 | 323.60496 | 0.27771 | 24.61056 | 0.6562 | 655.16499 | 3.30168 | 55.85375 | 4.69565 | 682.56311 | 0.04416 | 20.35189 | 0.27053 | 738.6735 | 0.92728 | 42.09884 | 2.49247 | 786.70508 | 0.6792 | 40.78819 | 1.7093 | 1057.04211 | 3.48101 | 56.75949 | 5.23078 | 1093.75397 | 0.69851 | 27.90251 | 2.20171 | 3693.02818 | 7.22213 | 10.86633 | 3.89309 | 3705.36458 | 0.74222 | 20.0096 | 1.55572
400c | 84.10617 | 0.47779 | 34.08103 | 1.1308 | 194.10422 | 0.06099 | 12.80232 | 0.16937 | 278.39317 | 0.13111 | 15.35994 | 0.3333 | 324.55334 | 0.21266 | 25.7463 | 0.59581 | 651.05858 | 1.54541 | 45.84261 | 2.99562 | 683.28277 | 0.04682 | 19.43087 | 0.16628 | 744.28448 | 0.7418 | 41.43874 | 1.69229 | 790.45858 | 0.5533 | 35.72304 | 1.36256 | 1056.30975 | 2.88376 | 48.64536 | 4.76587 | 1094.38429 | 0.92525 | 30.59383 | 2.07328 | 3697.54929 | 1.61942 | 17.10197 | 2.25039 | 3708.14305 | 0.60688 | 14.91068 | 0.88588
300c | 92.09813 | 0.37947 | 35.17154 | 0.92375 | 195.16598 | 0.05598 | 11.62198 | 0.15286 | 279.40834 | 0.12011 | 13.24059 | 0.33503 | 325.31958 | 0.20345 | 24.69756 | 0.54398 | 654.37589 | 1.94913 | 49.21643 | 3.40936 | 684.45392 | 0.0437 | 18.62198 | 0.18876 | 745.94484 | 0.62712 | 42.54003 | 1.55207 | 792.26769 | 0.43703 | 31.86666 | 1.14277 | 1058.28435 | 2.63633 | 59.01811 | 4.42366 | 1096.93462 | 0.64887 | 28.20347 | 2.06896 | 3694.93854 | 6.50115 | 34.6062 | 2.99612 | 3712.43989 | 0.97295 | 18.68711 | 0.81033
294 after 15 h | 92.19453 | 0.32563 | 33.95541 | 0.81419 | 195.11265 | 0.04546 | 11.34808 | 0.123 | 279.6134 | 0.10229 | 13.34028 | 0.27124 | 325.66232 | 0.17325 | 22.3837 | 0.46897 | 649.72765 | 1.02069 | 43.50933 | 2.24621 | 684.49419 | 0.03429 | 18.45829 | 0.10802 | 746.52437 | 0.45375 | 37.42123 | 1.1674 | 791.86233 | 0.31157 | 31.97781 | 0.81573 | 1050.09808 | 1.2018 | 32.89858 | 2.47019 | 1094.47497 | 0.59554 | 36.32603 | 1.59755 | 3696.22929 | 1.7834 | 57.69972 | 2.85297 | 3710.76499 | 0.63374 | 18.35229 | 0.65449

## Parameters run 2
| Peak at 92 cm-1 |  |  |  | Peak at 195 cm-1 |  |  |  | Peak at 280 cm-1 |  |  |  | Peak at 325 cm-1 |  |  |  | Peak at 650 cm-1 |  |  |  | Peak at 684 cm-1 |  |  |  | Peak at 739 cm-1 |  |  |  | Peak at 788 cm-1 |  |  |  | Peak at 1061 cm-1 |  |  |  | Peak at 1097 cm-1 |  |  |  | Peak at 3698 cm-1 |  |  |  | Peak at 3710 cm-1
Temperature | ω (cm-1) | Δω(cm-1) | FWHM (cm-1) | ΔFWHM (cm-1) | ω (cm-1) | Δω(cm-1) | FWHM (cm-1) | ΔFWHM (cm-1) | ω (cm-1) | Δω(cm-1) | FWHM (cm-1) | ΔFWHM (cm-1) | ω (cm-1) | Δω(cm-1) | FWHM (cm-1) | ΔFWHM (cm-1) | ω (cm-1) | Δω(cm-1) | FWHM (cm-1) | ΔFWHM (cm-1) | ω (cm-1) | Δω(cm-1) | FWHM (cm-1) | ΔFWHM (cm-1) | ω (cm-1) | Δω(cm-1) | FWHM (cm-1) | ΔFWHM (cm-1) | ω (cm-1) | Δω(cm-1) | FWHM (cm-1) | ΔFWHM (cm-1) | ω (cm-1) | Δω(cm-1) | FWHM (cm-1) | ΔFWHM (cm-1) | ω (cm-1) | Δω(cm-1) | FWHM (cm-1) | ΔFWHM (cm-1) | ω (cm-1) | Δω(cm-1) | FWHM (cm-1) | ΔFWHM (cm-1) | ω (cm-1) | Δω(cm-1) | FWHM (cm-1) | ΔFWHM (cm-1)
300 | 91.37892 | 0.48925 | 34.81145 | 1.19588 | 195.15335 | 0.0666 | 11.06074 | 0.18559 | 279.52296 | 0.16981 | 13.48063 | 0.47428 | 324.76009 | 0.27397 | 26.52412 | 0.75777 | 655.86036 | 1.92879 | 58.32004 | 2.83956 | 684.42069 | 0.04698 | 19.41201 | 0.28808 | 737.75354 | 0.59701 | 34.43587 | 1.47958 | 787.60827 | 0.65816 | 47.76336 | 1.86992 | 1060.54771 | 4.29601 | 51.74079 | 7.31129 | 1097.32758 | 1.1432 | 30.63343 | 2.83126 | 3698.68318 | 0 | 59.2174 | 9.53585 | 3709.9251 | 0.67657 | 18.68906 | 1.01883
500 | 79.19471 | 1.38305 | 32.68818 | 3.63071 | 192.15735 | 0.12022 | 15.03687 | 0.34238 | 276.85421 | 0.27102 | 15.01254 | 0.65554 | 323.13613 | 0.39978 | 20.58192 | 1.1941 | 660.21225 | 5.15058 | 53.3403 | 6.15956 | 682.13741 | 0.09907 | 20.60531 | 0.64505 | 730.08088 | 3.06476 | 49.91818 | 9.62474 | 784.6982 | 2.86202 | 52.34924 | 5.31455 | 1042.95858 | 0.81483 | 21.54524 | 2.33164 | 1088.78971 | 0.9614 | 29.02342 | 2.3746 | 3698.89927 | 4.85345 | 13.14679 | 3.29143 | 3704.73554 | 3.16349 | 10.91253 | 2.46412
700 | 83.84186 | 1.19816 | 32.99316 | 2.83666 | 189.46858 | 0.06797 | 16.52721 | 0.19298 | 275.14781 | 0.16688 | 18.36885 | 0.4014 | 321.04261 | 0.25576 | 26.61789 | 0.70909 | 668.78924 | 1.1797 | 72.1719 | 1.62985 | 679.64286 | 0.06654 | 21.47969 | 0.26752 | 730.12718 | 1.16568 | 33 | 4.93814 | 773.40469 | 1.65044 | 59.23495 | 3.68795 | 1051.48243 | 5.05916 | 50.09003 | 6.99601 | 1087.05489 | 1.63895 | 29.48261 | 3.78381 | 3689.53176 | 5.07396 | 30.4843 | 3.81542 | 3698.75559 | 2.26644 | 16.20861 | 1.76675
900 | 90.20626 | 0.79709 | 23.12513 | 1.88673 | 187.02016 | 0.05137 | 18.13669 | 0.14446 | 272.75326 | 0.12685 | 19.48646 | 0.30875 | 318.76912 | 0.25908 | 30.1312 | 0.67077 | 664.39751 | 2.60411 | 80.42626 | 2.80509 | 677.00185 | 0.0519 | 23.53179 | 0.23045 | 750.17874 | 7.11308 | 71.64967 | 9.82441 | 784.3968 | 1.23533 | 32.6757 | 4.2936 | 1034.2295 | 2.56747 | 33.24413 | 3.42597 | 1074.45935 | 1.69353 | 42.08699 | 3.58111 | 3683.91409 | 5.18537 | 27.23495 | 1.88858 | 3694.75601 | 2.09161 | 18.6479 | 2.89974
1100 | 94.26617 | 0.6332 | 16.11272 | 1.49817 | 184.67787 | 0.0531 | 19.53445 | 0.1443 | 271.04997 | 0.15443 | 21.76532 | 0.37047 | 317.28944 | 0.23179 | 32.24129 | 0.64391 | 667.59896 | 0.82052 | 90.75763 | 1.47164 | 674.48597 | 0.05752 | 24.07716 | 0.19793 | 737.79116 | 2.95449 | 33.5939 | 10.47517 | 777.00102 | 1.1616 | 42.64073 | 3.88785 | 1042.48226 | 4.44355 | 52.82819 | 5.16283 | 1073.18013 | 1.33386 | 27.18791 | 4.63128 | 3673.70327 | 6.45996 | 43.65308 | 4.51288 | 3686.67236 | 3.96666 | 21.31861 | 2.90163
1150 | 93.46868 | 0.81701 | 16.65709 | 1.93313 | 184.34994 | 0.07385 | 19.18256 | 0.20272 | 270.51054 | 0.2277 | 22.01878 | 0.54877 | 316.89225 | 0.33142 | 29.94138 | 0.89052 | 665.72908 | 0.65969 | 84.56386 | 1.85812 | 673.76392 | 0.07939 | 24.89793 | 0.31367 | 741.5002 | 0 | 2.54263 | 0 | 773.59004 | 1.07447 | 45.75137 | 3.30903 | 1042.90641 | 4.18366 | 70.18461 | 5.05986 | 1071.92568 | 1.44234 | 26.40566 | 4.81308 | 0 | 0 | 0 | 0 | 3681.02867 | 1.84853 | 33.17531 | 4.26496
1200 | 95.23134 | 0.75224 | 12.87045 | 1.77896 | 183.90527 | 0.08471 | 18.97961 | 0.23215 | 270.45178 | 0.26853 | 22.93849 | 0.65437 | 315.83389 | 0.67598 | 29.98987 | 1.27348 | 662.65987 | 0.88826 | 87.10365 | 2.09096 | 673.08408 | 0.10181 | 26.67536 | 0.38649 | 739.07239 | 2.50011 | 22.48969 | 6.49967 | 773.98803 | 1.58422 | 43.49269 | 4.52632 | 1021.76787 | 1.47241 | 10.8198 | 3.36291 | 1056.83747 | 1.7249 | 58.10763 | 4.16419 | 0 | 0 | 0 | 0 | 0 | 0 | 0 | 0
1250 | 93.43905 | 1.28728 | 16.24331 | 3.0458 | 183.35588 | 0.13628 | 20.05049 | 0.37406 | 268.89508 | 0.44826 | 23.22313 | 1.07595 | 316.24224 | 0.5644 | 34.48957 | 1.61215 | 657.1043 | 3.1805 | 70.17476 | 3.62112 | 672.88714 | 0.18233 | 26.73302 | 0.73828 | 729.96785 | 4.29001 | 32.22597 | 14.6495 | 759.23575 | 0 | 10.41008 | 0 | 1015.14777 | 1.5983 | 12.66691 | 3.24074 | 1051.96268 | 2.01795 | 41.76316 | 5.47927 | 0 | 0 | 0 | 0 | 0 | 0 | 0 | 0
1300 | 94.64135 | 1.20731 | 9.09663 | 2.85247 | 183.30459 | 0.17073 | 19.39687 | 0.46893 | 269.67173 | 0.57327 | 23.81099 | 1.3979 | 314.23582 | 0.84268 | 28.83116 | 2.27772 | 653.99593 | 1.94376 | 76.45287 | 2.76545 | 671.44983 | 0.19919 | 25.47245 | 0.75541 | 697.03711 | 0 | 21.20744 | 0 | 759.37192 | 0 | 53.21564 | 9.73836 | 1037.09257 | 0 | 2.27774 | 0 | 1059.01183 | 1.41744 | 19.97737 | 3.19765 | 0 | 0 | 0 | 0 | 0 | 0 | 0 | 0
1350 | 94.23649 | 2.39767 | 16.91378 | 5.67353 | 182.80246 | 0.22582 | 20.78141 | 0.61973 | 267.917 | 0.82425 | 21.84525 | 1.97219 | 315.0214 | 2.03014 | 36.56984 | 3.10897 | 649.50568 | 4.9063 | 73.53162 | 4.58037 | 671.39562 | 0.32475 | 31.55905 | 1.42056 | 733.64286 | 0 | 2 | 0 | 776.03814 | 0 | 11.33992 | 0 | 1037.09257 | 0 | 5.56648 | 0 | 1050.48377 | 3.17842 | 53.35168 | 7.4724 | 0 | 0 | 0 | 0 | 0 | 0 | 0 | 0
1400 | 94.30663 | 3.53523 | 12.06971 | 7.06232 | 182.3129 | 0.33929 | 20.55022 | 0.92997 | 267.30185 | 1.18147 | 19.06904 | 2.81555 | 313.12926 | 1.56981 | 27.98483 | 3.7872 | 645.57679 | 0 | 43.38363 | 0 | 671.78023 | 0.3351 | 29.39087 | 0.93019 | 727.98556 | 0 | 46.48584 | 0 | 784.00518 | 6.1076 | 118.3419 | 18.73966 | 1037.09257 | 0 | 5.6549 | 0 | 1056.30307 | 0 | 2 | 0 | 0 | 0 | 0 | 0 | 0 | 0 | 0 | 0
1450 | 93.28349 | 4.4679 | 18.84765 | 9.28794 | 181.6068 | 0.49039 | 19.46939 | 1.34341 | 269.45795 | 1.86634 | 24.14076 | 4.53713 | 316.78693 | 2.75544 | 30.4044 | 6.8919 | 642.09486 | 0 | 61.37094 | 9.51794 | 669.74031 | 0.66889 | 28.53683 | 1.62211 | 721.25163 | 0 | 5 | 0 | 870 | 0 | 30.14498 | 0 | 1049.46434 | 4.23228 | 51.96842 | 9.94584 | 1071.51934 | 0 | 2 | 0 | 0 | 0 | 0 | 0 | 0 | 0 | 0 | 0
1300c | 94.4538 | 1.31295 | 11.89275 | 3.1788 | 183.57132 | 0.20697 | 20.07619 | 0.55369 | 268.91628 | 0.77165 | 22.33353 | 1.88657 | 315.08872 | 0.86879 | 26.46378 | 2.67444 | 648.39587 | 7.38044 | 65.28288 | 8.02666 | 671.73873 | 0.39333 | 26.12599 | 2.45465 | 699.64212 | 3.89654 | 38.76592 | 10.59313 | 0 | 0 | 0 | 0 | 1023.7939 | 5.23274 | 43.51453 | 14.6048 | 1057.1782 | 1.36839 | 11.8867 | 3.1675 | 0 | 0 | 0 | 0 | 0 | 0 | 0 | 0
1000c | 93.86204 | 0.62957 | 13.6576 | 1.79687 | 186.28707 | 0.06699 | 17.72826 | 0.19156 | 272.16999 | 0.20266 | 22.43946 | 0.49444 | 317.91792 | 0.33919 | 28.30386 | 1.03146 | 662.54047 | 4.31716 | 63.81557 | 6.80989 | 675.22995 | 0.11086 | 24.71547 | 0.68596 | 748.14402 | 0 | 43.66689 | 17.23451 | 784.80378 | 2.38669 | 44.69341 | 6.34284 | 1026.55248 | 2.52309 | 26.68201 | 5.31621 | 1069.22977 | 1.65431 | 47.11554 | 4.41475 | 3678.44198 | 0 | 31.93119 | 2.67077 | 3690.14782 | 0 | 29.52363 | 2.45884
700c | 82.79798 | 2.94795 | 50.5775 | 8.97724 | 189.42675 | 0.10835 | 16.69186 | 0.31588 | 275.01383 | 0.27459 | 19.63518 | 0.65716 | 320.76501 | 0.44923 | 25.49981 | 1.24026 | 664.5645 | 2.61172 | 54.51816 | 3.23137 | 679.24748 | 0.12912 | 22.07129 | 0.66082 | 735.60177 | 1.13862 | 7.86407 | 2.5614 | 781.33561 | 1.57361 | 54.22487 | 4.15731 | 1052.66223 | 4.4995 | 48.95977 | 8.00181 | 1089.44481 | 1.62876 | 26.36823 | 4.68586 | 3692.20065 | 3.20997 | 29.01576 | 3.56127 | 3699.53499 | 0 | 21.40297 | 3.2597
500c | 82.03131 | 0.81555 | 36.45472 | 1.93038 | 192.38984 | 0.07417 | 13.85854 | 0.2085 | 276.91111 | 0.18673 | 17.34559 | 0.4807 | 323.23187 | 0.31923 | 26.27002 | 0.86617 | 652.42546 | 1.32124 | 81.18134 | 2.33818 | 680.58758 | 0.05965 | 20.93181 | 0.23128 | 751.43078 | 1.57558 | 32.73013 | 3.48049 | 789.45127 | 1.09363 | 29.13237 | 3.18098 | 1053.94495 | 2.40052 | 43.29979 | 4.13018 | 1093.4459 | 1.41603 | 29.58586 | 3.0205 | 3698.58183 | 0 | 20.64892 | 1.71689 | 3706.92836 | 0.94267 | 18.5976 | 1.52911
300c | 89.46683 | 0.50777 | 35.79286 | 1.26867 | 194.70563 | 0.06773 | 10.52129 | 0.18823 | 278.41439 | 0.2008 | 14.68598 | 0.53596 | 324.65271 | 0.30734 | 22.22115 | 0.85351 | 658.35828 | 1.15952 | 70.82231 | 2.19894 | 682.69287 | 0.05254 | 18.18729 | 0.20586 | 758.55513 | 2.77595 | 53.31851 | 7.85193 | 796.2087 | 1.04397 | 24.36962 | 4.007 | 1062.57549 | 3.19784 | 48.32606 | 3.95961 | 1098.12489 | 1.50689 | 31.90561 | 4.33998 | 3697.27197 | 4.48547 | 19.57202 | 2.90579 | 3711.77076 | 0.82146 | 17.79742 | 1.14789
294 after 15 h | 89.35195 | 0.36574 | 33.76581 | 0.98208 | 195.23691 | 0.04723 | 11.83019 | 0.12673 | 279.18042 | 0.10113 | 14.55693 | 0.29485 | 325.36267 | 0.19406 | 24.17495 | 0.55204 | 656.14903 | 2.69695 | 55.72397 | 5.24953 | 683.58364 | 0.03461 | 17.83174 | 0.3075 | 759.84322 | 1.46208 | 25.60663 | 3.6765 | 794.23104 | 0.45921 | 22.96605 | 1.19478 | 1063.274 | 2.97057 | 45.26496 | 4.05668 | 1099.02077 | 1.14927 | 32.1796 | 2.66318 | 3696.06072 | 7.1111 | 21.34104 | 3.70986 | 3711.2741 | 0.36663 | 21.03404 | 0.63504