## Worksheet
| Chemical formula | Unit-cell
parameters
Pristine | (K0.93Na0.06Ba0.01)(Mg2.81Fe0.152+Ti0.01Mn0.01□0.02)(Si2.99Al0.99Ti0.02)O10(F1.60OH0.40) | a=5.3066(4) Å
b=9.1936(12) Å
c=10.1663(9) Å
β=100.034(8)°
V=488.39(9) Å3
Heated up to 1450 K | (K0.93Na0.06Ba0.01)(Mg2.84Fe0.122+Fe0.033+Mn0.01)(Si2.98Al0.99Ti0.03)O10(F1.78OH0.19O0.03) | a=5.3040(6) Å
b=9.1858(9) Å
c=10.1603(14) Å
β=100.025(8)°
V=487.47(9) Å3