## Worksheet
| PEG2a | PEG2-snk | PEG2-src
SiO2 | 59.73 | 61.46 (0.24) | 60.10 (0.23)
Al2O3 | 19.56 | 19.86 (0.15) | 20.21 (0.11)
Na2O | 6.81 | 8.29 (0.07) | 6.96 (0.09)
K2O | 4.01 | 4.86 (0.05) | 3.70 (0.04)
P2O5 | 2.46 | 2.97 (0.04) | 2.72 (0.04)
F | 5.46 | 5.01 (0.23) | 3.52 (0.03)
Li2Ob | 1.68 |  | 1.74 (0.04)
B2O3b | 2.75 |  | 2.45 (0.1)
2F = 0 | −2.30 | −2.11 | −1.48
Total | 100.16 | 100.33 | 99.93
ASI | 1.26 | 1.05 | 1.31
ASILi | 0.92 | 1.05 | 0.94
δ7Li (‰)c |  | 13.72 (0.35) | 3.37 (0.17)
δ11B (‰)c |  | −4.00 (1.97) | 0.77 (0.36)
ρ (g cm−1) | 2.34a |  | 2.370 (0.004)