## Worksheet
Constituent | Mean | Range | SD (σ) | Reference
Material
S | 12.88 | 12.56–13.11 | 0.17 | FeAsS
Ag | 66.92 | 65.89–68.63 | 0.84 | Ag
As | 0.1 | 0.01–0.29 | 0.09 | FeAsS
Cu | 3.43 | 3.26–3.76 | 0.17 | CuFeS2
Te | 6.8 | 6.34–7.56 | 0.34 | Sb2Te3
Sb | 9.61 | 9.14–10.13 | 0.33 | Sb2Te3
Total | 99.74