## Worksheet
Crystal data
Formula from refinement | Ag15CuSb2S9.64Te1.36
Mr | 2407.68
Crystal system, space group | Trigonal, P3‾m1
Temperature (K) | 293
a, c (Å) | 7.6087 (9), 11.970 (2)
V (Å3) | 600.13 (17)
Z | 1
Radiation type | MoKα
μ (mm−1) | 17.44
Crystal size (mm) | 0.02 × 0.02 × 0.01
Data collection and refinement
Diffractometer | XtaLAB AFC12 (RINC): Kappa single
Absorption correction | Multi-scan
Tmin, Tmax | 0.547, 1.000
No. of measured, independent, and observed [I > 2σ(I)] reflections | 3288, 626, 548
Rint | 0.05
(sin θ/λ)max (Å−1) | 0.688
R[F2 > 2σ(F2)], wR(F2), S | 0.067, 0.109, 1.29
No. of reflections | 626
No. of parameters | 65
No. of restraints | 1
Δ〉max, Δ〉min (e Å−3) | 2.75, −1.15