## Worksheet
Sites | U11 | U22 | U33 | U12 | U13 | U23
Ag1 | 0.055 (3) | 0.0504 (11) | 0.062 (3) | 0.0276 (16) | 0.0002 (19) | 0.0001 (9)
Ag2 | 0.074 (8) | 0.040 (4) | 0.084 (8) | 0.037 (4) | 0.047 (10) | 0.023 (5)
Ag3 | 0.275 (16) | 0.036 (3) | 0.055 (3) | −0.010 (4) | −0.002 (5) | −0.006 (2)
Ag4 | 0.045 (3) | 0.19 (2) | 0.061 (3) | −0.029 (6) | −0.0035 (17) | 0.041 (6)
Ag5 | 0.22 (3) | 0.146 (19) | 0.062 (7) | 0.15 (2) | −0.046 (10) | −0.041 (9)
Cu | 0.0429 (15) | 0.0429 (15) | 0.0236 (19) | 0.0215 (8) | 0 | 0
Sb | 0.0267 (5) | 0.0267 (5) | 0.0247 (7) | 0.0133 (3) | 0 | 0
S2 | 0.178 (13) | 0.178 (13) | 0.041 (7) | 0.089 (6) | 0 | 0
S3 | 0.0348 (14) | 0.0348 (14) | 0.051 (2) | 0.0231 (16) | 0.0029 (8) | −0.0029 (8)
S4 | 0.0351 (19) | 0.0351 (19) | 0.022 (3) | 0.0175 (10) | 0 | 0
Te1 | 0.0583 (14) | 0.0583 (14) | 0.0630 (19) | 0.0292 (7) | 0 | 0
S1 | 0.0583 (14) | 0.0583 (14) | 0.0630 (19) | 0.0292 (7) | 0 | 0