## Worksheet
Series (reference) | Compositions and crystal structures
| small fraction of Th |  |  |  | higher fraction of Th
Na1/2+xLa1/2-3xTh2xTi O3 | 0≤x≤0.083 |  |  |  | 0.100≤x≤0.167
(Mitchell and Chakhmouradian, 1998) | orthorhombic |  |  |  | tetragonal
| Pnma |  |  |  | P4/mmm
| La- and Cr-rich end |  | 10 %–20 % La and Cr |  |  | SrTiO3 rich
La1−xSrxCr1−xTixO3 | 0≤x≤0.7 |  | 0.8≤x≤0.9 |  |  | 0.9≤x≤1.0
(Mitchell and Chakhmouradian, 1999) | orthorhombic |  | tetragonal |  |  | cubic
| Pbnm |  | I4/mcm |  |  | Pm3‾m
| loparite end |  |  |  |  | SrTiO3 end
Sr1−2xNaxLaxTi O3 | 0.4≤x≤0.5 |  | 0.15≤x≤0.35 |  |  | 0≤x≤0.1
(Mitchell et al., 2000b) | rhombohedral |  | tetragonal |  |  | cubic
| R3‾c |  | I4/mcm |  |  | Pm3‾m
| Na- and Nd-rich end | [5 empty] | SrTiO3 end
(Na1/2Nd1/2)1−xTi O3 – SrxTiO3 | 0≤x≤0.20 | 0.30≤x≤0.40 |  | 0.5≤x≤0.80 |  |  | 0.90≤x≤1.00
(Ranjan et al., 2006) | orthorhombic | orthorhombic |  | tetragonal |  |  | cubic
| Pbnm | Ibmm |  | I4/mcm |  |  | Pm3‾m
| loparite end |  |  |  | perovskite end
Ca1−2xNaxLaxTiO3 | 0.5 |  |  |  | 0.25
(Feng et al., 2016) | tetragonal |  |  |  | orthorhombic
| I4/mcm |  |  |  | Pbnm
Ln1/2Na1/2TiO3 | Ln = La |  |  |  | Ln = Pr − Tb
Ln = La, Pr, Nd, Sm, Eu, Gd, Tb | rhombohedral |  |  |  | orthorhombic
(Sun et al., 1997) | R3‾c |  |  |  | Pbnm
Na0.75Ln0.25Ti0.5Nb0.5O3 | Ln = La |  |  |  | Ln = Pr − Tm
Ln = La, Pr, Nd, Sm, Eu, Gd, Tb, Dy, Ho, Er, Tm | orthorhombic |  |  |  | orthorhombic
(Mitchell and Liferovich, 2005) | Cmcm |  |  |  | Pbnm