## Worksheet
Constituent | Mean | Range (n=8) | e.s.d. (σ) | Normalized | Reference material
As2O5 | 48.57 | 45.93–50.35 | 1.71 | 41.6 | Clinoclase
Al2O3 | 0.22 | 0.08–0.69 | 0.2 | 0.19 | Sanidine
CaO | 10.12 | 9.75–10.40 | 0.22 | 8.67 | Fluorapatite
MnO | 29.94 | 28.85–30.35 | 0.49 | 25.65 | Rhodonite
CuO | 1.28 | 1.00–1.64 | 0.22 | 1.1 | Chalcopyrite
K2O | 0.1 | 0.04–0.18 | 0.05 | 0.08 | Sanidine
H2Ocalc | 26.51 |  |  | 22.71
Total | 116.74 |  |  | 100