## Worksheet
Iobs | dobs | dcalc* | dcalc* | Icalc | hkl
s | 11.6 | 11.51 | 11.52 | 100 | 0 2 0
mw | 8.9 | 8.77 | 8.77 | 22 | 0 2 1
mw | 7.1 | 7.05 | 7.05 | 9 | 1 1 1
mw | 5.37 | 5.33 | 5.33 | 7 | 1 3 1
w | 5.24 | 5.24 | 5.23 | 2 | 1 1 2
– | – |  | 4.421 | 2 | 2 0 0
– | – |  | 4.199 | 4 | 0 2 3
– | – |  | 3.957 | 2 | 1 1 3
– | – |  | 3.559 | 6 | 1 3 3
– | – |  | 3.55 | 5 | 0 4 3
mw | 3.51 | 3.509 | 3.507 | 13 | 2 4 0
3.497 | 3.497 | 14 | 1 5 2
vw | 3.391 | 3.397 | 3.394 | 3 | 2 4 1
mw | 3.049 | 3.047 | 3.044 | 14 | 2 2 3
mw | 2.905 | 2.917 | 2.916 | 3 | 0 4 4
2.9 | 2.898 | 13 | 2 6 0
vw | 2.797 | 2.806 | 2.806 | 8 | 1 7 2
– | – |  | 2.768 | 4 | 2 4 3
mw | 2.684 | 2.688 | 2.686 | 3 | 2 0 4
2.687 | 2.683 | 7 | 3 1 2
vw | 2.622 | 2.618 | 2.616 | 2 | 2 2 4
vw | 2.548 | 2.538 | 2.537 | 3 | 0 6 4
vw | 2.446 | 2.224 | 2.449 | 2 | 0 4 5
vw | 2.424 | 2.426 | 2.426 | 3 | 0 8 3
– |  |  | 2.412 | 2 | 2 8 0
w | 2.214 | 2.213 | 2.21 | 2 | 4 0 0
w | 2.176 | 2.176 | 2.175 | 4 | 1 1 6
– | – |  | 2.167 | 2 | 3 7 1
– | – |  | 1.956 | 2 | 4 2 3
vw | 1.915 | 1.919 | 1.919 | 2 | 0 12 0
vw | 1.706 | 1.706 | 1.705 | 1 | 3 7 5
w | 1.669 | 1.67 | 1.669 | 4 | 3 5 6
– | – |  | 1.655 | 2 | 3 11 2
vw | 1.605 | 1.606 | 1.604 | 2 | 5 5 2
w | 1.574 | 1.574 | 1.573 | 2 | 3 7 6
vw | 1.519 | 1.519 | 1.518 | 2 | 5 7 2