## Worksheet
Bond | Ro | B | Ref | Bond | Ro | B | Ref | Bond | Ro | B | Ref
Na–O | 1.695 | 0.42 | (1) | Na–F | 1.677 | 0.37 | (2) | Si–O | 1.624 | 0.389 | (1)
Ca–O | 1.907 | 0.409 | (1) | Ca–F | 1.842 | 0.37 | (2) | Ti–O | 1.819 | 0.342 | (1)
Ti–F | 1.76 | 0.37 | (3) | Mn–O | 1.74 | 0.417 | (1) | Mn–F | 1.698 | 0.37 | (2)
Fe–O | 1.658 | 0.447 | (1) | Fe–F | 1.65 | 0.37 | (3) | Sr–O | 1.958 | 0.479 | (1)
Sr–F | 2.019 | 0.37 | (3) | Zr–O | 1.913 | 0.406 | (1) | Zr–F | 1.846 | 0.37 | (2)
Nb–O | 1.909 | 0.369 | (1) | Nb–F | 1.87 | 0.37 | (3) | La–O | 2.179 | 0.359 | (1)
La–F | 2.024 | 0.4 | (4) | Ce–O | 2.114 | 0.389 | (1) | Ce–F | 2.036 | 0.37 | (3)
Nd–O | 2.103 | 0.371 | (1) | Nd–F | 2.008 | 0.37 | (3)