## Worksheet
Site | Site population | Site occupancies | Wy. pos. | x | y | z | Ueq (Å2)
MH | Ca,Mn,Ce,Nd,Zr | 0.900, 0.005, 0.055, 0.010,0.030 | 2i | 0.63090(4) | 0.22767(7) | 0.90948(12) | 0.0100(1)
AP | Ca,Sr,Fe,La | 0.885, 0.065, 0.015, 0.035 | 2i | 0.63252(5) | 0.22794(8) | 0.40746(14) | 0.0158(1)
Mo1 | Ti,Nb | 0.468(2), 0.032(2) | 2i | −0.0131(3) | 0.0240(5) | −0.0041(6) | 0.0041(4)
Mo2 | Na,Ca | 0.742(10), 0.258(10) | 1b | 0 | 0 | 1/2 | 0.0180(5)
Mo3 | Ca,Na | 0.660(8), 0.340(8) | 2i | 0.99338(7) | 0.49638(10) | 0.24195(8) | 0.0171(3)
Si1 | Si | 1 | 2i | 0.71722(7) | 0.75153(12) | 0.65187(11) | 0.0076(2)
Si2 | Si | 1 | 2i | 0.72454(8) | 0.75572(13) | 0.21531(9) | 0.0075(2)
O1 | O | 1 | 2i | 0.7590(2) | 0.7867(4) | 0.4441(3) | 0.0230(4)
O2 | O | 1 | 2i | 0.6160(2) | 0.9413(3) | 0.6684(6) | 0.0142(5)
O3 | O | 1 | 2i | 0.6189(2) | 0.9360(3) | 0.1423(6) | 0.0157(5)
O4 | O | 1 | 2i | 0.6450(3) | 0.4796(4) | 0.6657(7) | 0.0237(5)
O5 | O | 1 | 2i | 0.6674(3) | 0.4807(4) | 0.1612(7) | 0.0271(5)
O6 | O | 1 | 2i | 0.8760(2) | 0.8134(4) | 0.7858(3) | 0.0175(4)
O7 | O | 1 | 2i | 0.8861(2) | 0.8361(3) | 0.1719(3) | 0.0163(4)
XMo | F,O | 0.55(3), 0.45(3) | 2i | 0.8856(2) | 0.2602(3) | 0.9677(5) | 0.0143(5)
XAo | F | 1 | 2i | 0.8869(2) | 0.3062(3) | 0.4761(5) | 0.0189(4)